## AI
Part Number |  |  | : | CP/AI-203
Part Name / Description |  |  | : | Plunger
Drawing Number |  |  | : | 285526515116
Drawing Revision No. |  |  | : | c
Drawing Revision Date |  |  | : | 27.08.2012
Raw Material |  |  | : | 16MnCr5 (Ø19.87-20.0 mm)
Drawing Stage: |  |  | : | III - Production
Part Criticality (R/ Y/ G) |  |  | : | -
Model |  |  | : | -
Customer |  |  | : | TATA MOTORS LIMITED
Plant |  |  | : | -
TAC/CMVR Certificate |  |  | : | -
TAC/CMVR Cert. No |  |  | : | -
Valid Upto |  |  | : | -
Supplier Name: |  | AUTOTURN INDUSTRIES
Supplier Code: |  | A63140
Supplier Contact Name |  | MR. ALOK CHOPDA
Phone number: |  | (M) 09922404111
Supplier's Full Address:
AUTOTURN INDUSTRIES,
584/3/4, SASWAD INDUSTRIAL ESTATE,
TAL-PURANDHAR, DIST.- PUNE- 412301,
MAHARASHTRA, INDIA
AUTOTURN INDUSTRIES, 584/3/4, SASWAD INDUSTRIAL ESTATE, TAL-PURANDHAR, DIST.- PUNE- 412301, MAHARASHTRA, INDIA
MR. ALOK CHOPDA - (M) 09922404111
Production Part Approval Process

## 005 Raw Material
|  | CONTROL PLAN | [17 empty] | DOC NO - QF/QA/33 Rev. No-02 Rev. Date-01-08-2025
Prototype |  |  | Pre-Launch |  | Production |  |  | Safe Launch |  |  | Key Contact : |  | Mr. Alok Chopda 9922404111 |  |  | Cust Drg. Rev Date : |  |  | Cust. Drg.Rev No. : |  |  | C
Control Plan Number : |  |  | CP/AI-203/005 |  | FMEA Rev No & Date: |  |  | 04/ 10.04.2026 | [7 empty] | Customer Engineering Approval/Date (If Req'd.):
Part Number/Latest Change Level : |  |  |  |  | 285526515116 | [5 empty] | Core Team : |  | Annexure |  |  | Customer Quality Approval/ Date (If Req'd.):
Part Name/Description : |  |  |  |  | Plunger | [5 empty] | Supplier/Plant Approval/Date : |  |  |  |  | Other Approval/Date (If Req'd.):
Supplier/Plant: |  |  | Autoturn Industries |  | Supplier code: |  | A63140 |  |  |  | Other Approval /Date (If req'd): |  |  |  |  | Material Specification/ Norm : |  |  | 16MnCr5(Ø19.87-Ø20.0mm)
Operation No : 005 (Ref. PFD/AI-203 & PFMEA/AI-203) | [10 empty] | Tools
Operation Description : Raw Material at Inward Inspection (Supplier-Omega Bright Steel / Tarini Steel) | [10 empty] | 1) OPTICAL EMISSION SPECTROMETER
Machine : - | [10 empty] | 2) Crack Testing M/c.
Machine :
-
Characteristics | [5 empty] | Customer Drawing Balloon No. | Special Class | Pass Through Characteristics | Black Box Process | Control Methods | [9 empty] | Reaction Plan |  | Owner / Responsible
Balloning No. | Main or Sub Spindle | Product Characteristics |  | Process Characteristics | [5 empty] | Product / Process Specification / Tolerance |  | Evalution/ Measurement Technique | Sample |  | Error Proofing | Prevention Controls | Detection controls | Detection controls | Responsible
[13 empty] | Size | Freq.
1 | - | Material |  | - |  | 4 | - | - | - | 16MnCr5 |  | - | - | Per Batch | - | - |  | Verification of MTC with RMQP (QF/QA/01) | Metallurgist | If not ok then reject the lot. Inform QAHead |  | Metallurgist
2 | - | Chemical Composition |  | - |  | - | - | - | - | %C :- 0.14-0.019 %Mn :- 1-1.30 %Si :- 0.15-0.35 %Cr :- 0.8-1.10 %Si :- 0.020-0.035 %P :- 0.035 Max |  | Thrid Party Lab | 1 | Per Batch | - | - |  | Testing for composition as per RMQP (QF/QA/01) | Metallurgist | If not ok then reject the lot. Inform QAHead |  | Metallurgist
3 | - | Hardness |  | - |  | - | - | - | - | 155-245 BHN |  | BHN Hardness Tester | 1 | Per Batch | - | - |  | Inward Raw Material Inspection Report (QF/QA/51) RMQP (QF/QA/ | Metallurgist | If not ok then reject the lot. Inform QAHead |  | Metallurgist
4 | - | Grain size (ASTM E-112) |  | - |  | - | - | - | - | 5-8 |  | Microscope | 1 | Per Batch | - | - |  | Inward Raw Material Inspection Report (QF/QA/51) RMQP (QF/QA/ | Metallurgist | If not ok then reject the lot. Inform QAHead |  | Metallurgist
5 | - | Inclusion (ASTM E-45) |  | - |  | - | - | - | - | < 3 |  | Microscope | 1 | Per Batch | - | - |  | Inward Raw Material Inspection Report (QF/QA/51) RMQP (QF/QA/ | Metallurgist | If not ok then reject the lot. Inform QAHead |  | Metallurgist
6 | - | Microstructure |  | - |  | - | - | - | - | Ferrite + Perlite |  | Microscope | 1 | Per Batch | - | - |  | Inward Raw Material Inspection Report (QF/QA/51) RMQP (QF/QA/ | Metallurgist | If not ok then reject the lot. Inform QAHead |  | Metallurgist
7 | - | MPI |  | - |  | - | - | - | - | No Crack |  | MPI | 1 | Per Batch | - | - |  | Inward Raw Material Inspection Report (QF/QA/51) RMQP (QF/QA/ | Metallurgist | If not ok then reject the lot. Inform QAHead |  | Metallurgist
8 | - | Visual Inspection |  | - |  | - | - | - | - | Parts Should be free from 1) Rust 2) Dent Damages 3) Pitting Marks 4) Bend 5) Draw Marks |  | Visual | 5 Bar | Per Batch | - | - |  | Raw Materrial Insp Report QF/QA/02 RMQP (QF/QA/01) | Metallurgist | If not ok then reject the lot. Inform QAHead |  | Metallurgist
9 | - | Bar Diameter |  | - |  | - | - | - | - | Ø19.87-Ø20.0 mm |  | Micrometer | 5 Bar | Per Batch | - | - |  | Raw Materrial Insp Report QF/QA/02 RMQP (QF/QA/01) | Supervisor | If not ok then reject the lot. Inform QAHead |  | Supervisor
2 |  | 10.04.2026 |  | Update In Safe Launch Control Plan
1 |  | 20.04.2024 |  | Control Plan Updated In New Format | [9 empty] | S.T.Nigade |  | S.D.Bafna |  | - | - |  | -
0 |  | 10.10.2010 |  | New release | [9 empty] | B.G.Porwal |  | N.K.Gavali |  | - | - |  | -
Rev. No. |  | Date |  | Description | [9 empty] | Prepared By |  | NPD Head |  | Prod. Head | QA Head |  | Plant Head
Approved By

## 010 Turning, Milling & Slotting
|  | CONTROL PLAN | [17 empty] | DOC NO - QF/QA/33 Rev. No-02 Rev. Date-01-08-2025
Prototype |  |  | Pre-Launch |  | Production |  |  | Safe Launch |  |  | Key Contact : |  | Mr. Alok Chopda 9922404111 |  |  | Cust Drg. Rev Date : |  |  | Cust. Drg.Rev No. : |  |  | C
Control Plan Number : |  |  | CP/AI-203/005 |  | FMEA Rev No & Date: |  |  | 04/ 10.04.2026 | [7 empty] | Customer Engineering Approval/Date (If Req'd.):
Part Number/Latest Change Level : |  |  |  |  | 285526515116 | [5 empty] | Core Team : |  | Annexure |  |  | Customer Quality Approval/ Date (If Req'd.):
Part Name/Description : |  |  |  |  | Plunger | [5 empty] | Supplier/Plant Approval/Date : |  |  |  |  | Other Approval/Date (If Req'd.):
Supplier/Plant: |  |  | Autoturn Industries |  | Supplier code: |  | A63140 |  |  |  | Other Approval /Date (If req'd): |  |  |  |  | Material Specification/ Norm : |  |  | 16MnCr5(Ø19.87-Ø20.0mm)
Operation No : 010 (Ref. PFD/AI-203 & PFMEA/AI-203) | [10 empty] | Tools
[11 empty] | Main Spindle |  |  |  |  | Sub Spindle
Operation Description : Blanking,Drilling,Slotting,Radius Forming | [10 empty] | 1) DNMG 110404 Tool & Insert |  |  |  |  | 1) Center Drill A4x10mm
[11 empty] | 2) Center Drill (A2x5mm) |  |  |  |  | 2) Drill 8.5mm
Machine : Sliding Head M/C (Tsugami B0325) | [10 empty] | 3) Endmill Ø10mm |  |  |  |  | 3) Flat Drill 8.5mm
[11 empty] | 4) Center Drill A4x10mm |  |  |  |  | 4) WBMT 060102 Tool & Insert
Program No : 0203 | [10 empty] | 5) Endmill Ø5.5mm
Location : Saswad Plant Zone 3 | [10 empty] | 6) Parting DGN 2002 Tool & Insert |  |  |  |  | Collet :- Main Spindle-Ø20.0mm Sub Spindle- Ø16.3mm
Main Spindle Operation Drawing (For Reference)
Sub-Spindle Operation Drawing (For Reference)
Characteristics | [5 empty] | Customer Drawing Balloon No. | Special Class | Pass Through Characteristics | Black Box Process | Control Methods | [9 empty] | Reaction Plan |  | Owner / Responsible
Balloning No. | Main or Sub Spindle | Product Characteristics |  | Process Characteristics | [5 empty] | Product / Process Specification / Tolerance |  | Evalution/ Measurement Technique | Sample |  | Error Proofing | Prevention Controls | Detection controls | Detection controls | Responsible
[13 empty] | Size | Freq.
3 | MS | Diameter |  |  |  | - | - | - | - | Ø16.2-Ø16.3 |  | Micrometer | 2 | Setup | - | 1. Setup Approval/ F.I.I.R (Doc No QF/QA/11) 2. Skill Matrix (Doc No QF/PA/03) |  |  | Metro Lab | If Single Part Is Out Of Specification Reject The Part & Put In Red Bin. When consecutive Two Or More Part Then Apply Reaction Plan Refer Reaction Plan (QF/QA/107/SH) |  | Refer Reaction Plan (QF/QA/107/SH)
[12 empty] | Micrometer | 1 | Per Shift First piece of the shift |  | 1. Setup Approval/ F.I.I.R (Doc No QF/QA/11) 2. Skill Matrix (Doc No QF/PA/03) |  | 1. Setup Approval/ F.I.I.R (Doc No QF/QA/11) 2. Skill Matrix (Doc No QF/PA/03) | Metro Lab
[12 empty] | Micrometer | 2 | Per 30 Min |  |  |  | 1. Setup Approval/ F.I.I.R (Doc No QF/QA/11) 2. Skill Matrix (Doc No QF/PA/03) | Operator
[12 empty] | Micrometer | 2 | Yearly Product Audit |  |  |  | 1. Product Audit Plan (QF/QA/15) 2. Product Audit report (QF/QA/16) 3. Skill Matrix (QF/PA/03) | Quality Engineer
8 |  | Diameter |  |  |  | 10 | - | - | - | Ø19.9-Ø20.1 |  | Micrometer | 2 | Setup | - | 1. Setup Approval/ F.I.I.R (Doc No QF/QA/11) 2. Skill Matrix (Doc No QF/PA/03) |  |  | Metro Lab | If Single Part Is Out Of Specification Reject The Part & Put In Red Bin. When consecutive Two Or More Part Then Apply Reaction Plan Refer Reaction Plan (QF/QA/107/SH) |  | Refer Reaction Plan (QF/QA/107/SH)
[12 empty] | Micrometer | 1 | Per Shift First piece of the shift |  | 1. Setup Approval/ F.I.I.R (Doc No QF/QA/11) 2. Skill Matrix (Doc No QF/PA/03) |  | 1. Setup Approval/ F.I.I.R (Doc No QF/QA/11) 2. Skill Matrix (Doc No QF/PA/03) | Metro Lab
[12 empty] | Micrometer | 2 | Per 30 Min |  |  |  | 1. Setup Approval/ F.I.I.R (Doc No QF/QA/11) 2. Skill Matrix (Doc No QF/PA/03) | Operator
[12 empty] | Micrometer | 2 | Yearly Layout Inspection |  |  |  | 1. Layout Inspection Plan (QF/QA/13) 2. Layout Inspection report (QF/QA/14) 3. Skill Matrix (Doc No QF/PA/03) | Quality Engineer
[12 empty] | Micrometer | 2 | Yearly Product Audit |  |  |  | 1. Product Audit Plan (QF/QA/15) 2. Product Audit report (QF/QA/16) 3. Skill Matrix (QF/PA/03) | Quality Engineer
[12 empty] | Micrometer | 10 | Per Lot |  |  |  | 1. Pre Dispatch Inspection Report (QF/QA/21) 2. Skill Matrix (Doc No QF/PA/03) | Final Inspector
25 | MS | U/C Depth |  |  |  | 25 | - | - | - | 0.1-0.15 |  | Contracer | 2 | Setup | - | 1. Setup Approval/ F.I.I.R (Doc No QF/QA/11) 2. Skill Matrix (Doc No QF/PA/03) |  |  | Metro Lab | If Single Part Is Out Of Specification Reject The Part & Put In Red Bin. When consecutive Two Or More Part Then Apply Reaction Plan Refer Reaction Plan (QF/QA/107/SH) |  | Refer Reaction Plan (QF/QA/107/SH)
[12 empty] | Contracer | 1 | Per Shift First piece of the shift |  | 1. Setup Approval/ F.I.I.R (Doc No QF/QA/11) 2. Skill Matrix (Doc No QF/PA/03) |  | 1. Setup Approval/ F.I.I.R (Doc No QF/QA/11) 2. Skill Matrix (Doc No QF/PA/03) | Metro Lab
[12 empty] | Contracer | 2 | Yearly Layout Inspection |  |  |  | 1. Layout Inspection Plan (QF/QA/13) 2. Layout Inspection report (QF/QA/14) 3. Skill Matrix (Doc No QF/PA/03) | Quality Engineer
26 | MS | U/C Width |  |  |  | 25 | - | - | - | 2.45-2.55 |  | Contracer | 2 | Setup | - | 1. Setup Approval/ F.I.I.R (Doc No QF/QA/11) 2. Skill Matrix (Doc No QF/PA/03) |  |  | Metro Lab | If Single Part Is Out Of Specification Reject The Part & Put In Red Bin. When consecutive Two Or More Part Then Apply Reaction Plan Refer Reaction Plan (QF/QA/107/SH) |  | Refer Reaction Plan (QF/QA/107/SH)
[12 empty] | Contracer | 1 | Per Shift First piece of the shift |  | 1. Setup Approval/ F.I.I.R (Doc No QF/QA/11) 2. Skill Matrix (Doc No QF/PA/03) |  | 1. Setup Approval/ F.I.I.R (Doc No QF/QA/11) 2. Skill Matrix (Doc No QF/PA/03) | Metro Lab
[12 empty] | Contracer | 2 | Yearly Layout Inspection |  |  |  | 1. Layout Inspection Plan (QF/QA/13) 2. Layout Inspection report (QF/QA/14) 3. Skill Matrix (Doc No QF/PA/03) | Quality Engineer
27 | MS | Radius |  |  |  | 25 | - | - | - | R0.3-R0.5 |  | Contracer | 2 | Setup | - | 1. Setup Approval/ F.I.I.R (Doc No QF/QA/11) 2. Skill Matrix (Doc No QF/PA/03) |  |  | Metro Lab | If Single Part Is Out Of Specification Reject The Part & Put In Red Bin. When consecutive Two Or More Part Then Apply Reaction Plan Refer Reaction Plan (QF/QA/107/SH) |  | Refer Reaction Plan (QF/QA/107/SH)
[12 empty] | Contracer | 1 | Per Shift First piece of the shift |  | 1. Setup Approval/ F.I.I.R (Doc No QF/QA/11) 2. Skill Matrix (Doc No QF/PA/03) |  | 1. Setup Approval/ F.I.I.R (Doc No QF/QA/11) 2. Skill Matrix (Doc No QF/PA/03) | Metro Lab
[12 empty] | Contracer | 2 | Yearly Layout Inspection |  |  |  | 1. Layout Inspection Plan (QF/QA/13) 2. Layout Inspection report (QF/QA/14) 3. Skill Matrix (Doc No QF/PA/03) | Quality Engineer
28 | MS | Radius |  |  |  | 25 | - | - | - | R0.3-R0.5 |  | Contracer | 2 | Setup | - | 1. Setup Approval/ F.I.I.R (Doc No QF/QA/11) 2. Skill Matrix (Doc No QF/PA/03) |  |  | Metro Lab | If Single Part Is Out Of Specification Reject The Part & Put In Red Bin. When consecutive Two Or More Part Then Apply Reaction Plan Refer Reaction Plan (QF/QA/107/SH) |  | Refer Reaction Plan (QF/QA/107/SH)
[12 empty] | Contracer | 1 | Per Shift First piece of the shift |  | 1. Setup Approval/ F.I.I.R (Doc No QF/QA/11) 2. Skill Matrix (Doc No QF/PA/03) |  | 1. Setup Approval/ F.I.I.R (Doc No QF/QA/11) 2. Skill Matrix (Doc No QF/PA/03) | Metro Lab
[12 empty] | Contracer | 2 | Yearly Layout Inspection |  |  |  | 1. Layout Inspection Plan (QF/QA/13) 2. Layout Inspection report (QF/QA/14) 3. Skill Matrix (Doc No QF/PA/03) | Quality Engineer
29 | MS | U/C Depth |  |  |  | 25 | - | - | - | 0.35-0.45 |  | Contracer | 2 | Setup | - | 1. Setup Approval/ F.I.I.R (Doc No QF/QA/11) 2. Skill Matrix (Doc No QF/PA/03) |  |  | Metro Lab | If Single Part Is Out Of Specification Reject The Part & Put In Red Bin. When consecutive Two Or More Part Then Apply Reaction Plan Refer Reaction Plan (QF/QA/107/SH) |  | Refer Reaction Plan (QF/QA/107/SH)
[12 empty] | Contracer | 1 | Per Shift First piece of the shift |  | 1. Setup Approval/ F.I.I.R (Doc No QF/QA/11) 2. Skill Matrix (Doc No QF/PA/03) |  | 1. Setup Approval/ F.I.I.R (Doc No QF/QA/11) 2. Skill Matrix (Doc No QF/PA/03) | Metro Lab
[12 empty] | Contracer | 2 | Yearly Layout Inspection |  |  |  | 1. Layout Inspection Plan (QF/QA/13) 2. Layout Inspection report (QF/QA/14) 3. Skill Matrix (Doc No QF/PA/03) | Quality Engineer
30 | MS | Angle |  |  |  | 25 | - | - | - | 8° |  | Contracer | 2 | Setup | - | 1. Setup Approval/ F.I.I.R (Doc No QF/QA/11) 2. Skill Matrix (Doc No QF/PA/03) |  |  | Metro Lab | If Single Part Is Out Of Specification Reject The Part & Put In Red Bin. When consecutive Two Or More Part Then Apply Reaction Plan Refer Reaction Plan (QF/QA/107/SH) |  | Refer Reaction Plan (QF/QA/107/SH)
[12 empty] | Contracer | 1 | Per Shift First piece of the shift |  | 1. Setup Approval/ F.I.I.R (Doc No QF/QA/11) 2. Skill Matrix (Doc No QF/PA/03) |  | 1. Setup Approval/ F.I.I.R (Doc No QF/QA/11) 2. Skill Matrix (Doc No QF/PA/03) | Metro Lab
[12 empty] | Contracer | 2 | Yearly Layout Inspection |  |  |  | 1. Layout Inspection Plan (QF/QA/13) 2. Layout Inspection report (QF/QA/14) 3. Skill Matrix (Doc No QF/PA/03) | Quality Engineer
|  |  |  | Spindle Speed (rpm) 1. DNMG 110404 Tool & Insert | [5 empty] | 2000-2500 |  | Mc Program | 1 Time | Setup |  | 1. Setup Approval/ F.I.I.R (Doc No QF/QA/11) |  |  | Production Supervisor | If Single Part Is Out Of Specification Reject The Part & Put In Red Bin. When consecutive Two Or More Part Then Apply Reaction Plan Refer Reaction Plan (QF/QA/107/SH) |  | Refer Reaction Plan (QF/QA/107/SH)
[13 empty] | 1 Time | At Start Of Shift |  |  |  | 1. Setup Approval/ F.I.I.R (Doc No QF/QA/11) | Operator
|  |  |  | Feed (mm/rev) 1. DNMG 110404 Tool & Insert | [5 empty] | 0.15-0.25 |  | Mc Program | 1 Time | Setup |  | 1. Setup Approval/ F.I.I.R (Doc No QF/QA/11) |  |  | Production Supervisor
[10 empty] | 0.15-0.25 |  | Mc Program | 1 Time | At Start Of Shift |  |  |  | 1. Setup Approval/ F.I.I.R (Doc No QF/QA/11) | Operator
|  |  |  | Frequency (Nos.) 1.DNMG 110404 Tool & Insert | [5 empty] | 800 Max |  | Counter | - | - |  |  |  | OEE Data And Tool Life Data (Doc No- QF/QA/62) | Operator
21 | MS | Depth |  |  |  | 28 | - | - | - | 3 mm Min |  | Vernier | 2 | Setup | - | 1. Setup Approval/ F.I.I.R (Doc No QF/QA/11) 2. Skill Matrix (Doc No QF/PA/03) |  |  | Metro Lab | If Single Part Is Out Of Specification Reject The Part & Put In Red Bin. When consecutive Two Or More Part Then Apply Reaction Plan Refer Reaction Plan (QF/QA/107/SH) |  | Refer Reaction Plan (QF/QA/107/SH)
[12 empty] | Vernier | 1 | Per Shift First piece of the shift |  | 1. Setup Approval/ F.I.I.R (Doc No QF/QA/11) 2. Skill Matrix (Doc No QF/PA/03) |  | 1. Setup Approval/ F.I.I.R (Doc No QF/QA/11) 2. Skill Matrix (Doc No QF/PA/03) | Metro Lab
[12 empty] | Vernier | 2 | Per 30 Min |  |  |  | 1. Setup Approval/ F.I.I.R (Doc No QF/QA/11) 2. Skill Matrix (Doc No QF/PA/03) | Operator
[12 empty] | Vernier | 2 | Yearly Layout Inspection |  |  |  | 1. Layout Inspection Plan (QF/QA/13) 2. Layout Inspection report (QF/QA/14) 3. Skill Matrix (Doc No QF/PA/03) | Quality Engineer
22 | MS | Drill Diameter |  |  |  | 29 | - | - | - | Ø1.9-Ø2.1 |  | Vernier | 2 | Setup | - | 1. Setup Approval/ F.I.I.R (Doc No QF/QA/11) 2. Skill Matrix (Doc No QF/PA/03) |  |  | Metro Lab | If Single Part Is Out Of Specification Reject The Part & Put In Red Bin. When consecutive Two Or More Part Then Apply Reaction Plan Refer Reaction Plan (QF/QA/107/SH) |  | Refer Reaction Plan (QF/QA/107/SH)
[12 empty] | Vernier | 1 | Per Shift First piece of the shift |  | 1. Setup Approval/ F.I.I.R (Doc No QF/QA/11) 2. Skill Matrix (Doc No QF/PA/03) |  | 1. Setup Approval/ F.I.I.R (Doc No QF/QA/11) 2. Skill Matrix (Doc No QF/PA/03) | Metro Lab
[12 empty] | Plug Gauge | 2 | Per 30 Min |  |  |  | 1. Setup Approval/ F.I.I.R (Doc No QF/QA/11) 2. Skill Matrix (Doc No QF/PA/03) | Operator
[12 empty] | Plug Gauge | 2 | Yearly Layout Inspection |  |  |  | 1. Layout Inspection Plan (QF/QA/13) 2. Layout Inspection report (QF/QA/14) 3. Skill Matrix (Doc No QF/PA/03) | Quality Engineer
[12 empty] | Plug Gauge | 2 | Yearly Product Audit |  |  |  | 1. Product Audit Plan (QF/QA/15) 2. Product Audit report (QF/QA/16) 3. Skill Matrix (QF/PA/03) | Quality Engineer
[12 empty] | Plug Gauge | 10 | Per Lot |  |  |  | 1. Pre Dispatch Inspection Report (QF/QA/21) 2. Skill Matrix (Doc No QF/PA/03) | Final Inspector
23 | MS | Chamfer Angle |  |  |  | 30 | - | - | - | 60°-61° |  | Contracer | 2 | Setup | - | 1. Setup Approval/ F.I.I.R (Doc No QF/QA/11) 2. Skill Matrix (Doc No QF/PA/03) |  |  | Metro Lab | If Single Part Is Out Of Specification Reject The Part & Put In Red Bin. When consecutive Two Or More Part Then Apply Reaction Plan Refer Reaction Plan (QF/QA/107/SH) |  | Refer Reaction Plan (QF/QA/107/SH)
[12 empty] | Contracer | 1 | Per Shift First piece of the shift |  | 1. Setup Approval/ F.I.I.R (Doc No QF/QA/11) 2. Skill Matrix (Doc No QF/PA/03) |  | 1. Setup Approval/ F.I.I.R (Doc No QF/QA/11) 2. Skill Matrix (Doc No QF/PA/03) | Metro Lab
[12 empty] | Contracer | 2 | Yearly Layout Inspection |  |  |  | 1. Layout Inspection Plan (QF/QA/13) 2. Layout Inspection report (QF/QA/14) 3. Skill Matrix (Doc No QF/PA/03) | Quality Engineer
24 | MS | Chamfer Diameter |  |  |  | 31 | - | - | - | Ø2.4-Ø2.6 |  | Contracer | 2 | Setup | - | 1. Setup Approval/ F.I.I.R (Doc No QF/QA/11) 2. Skill Matrix (Doc No QF/PA/03) |  |  | Metro Lab | If Single Part Is Out Of Specification Reject The Part & Put In Red Bin. When consecutive Two Or More Part Then Apply Reaction Plan Refer Reaction Plan (QF/QA/107/SH) |  | Refer Reaction Plan (QF/QA/107/SH)
[12 empty] | Contracer | 1 | Per Shift First piece of the shift |  | 1. Setup Approval/ F.I.I.R (Doc No QF/QA/11) 2. Skill Matrix (Doc No QF/PA/03) |  | 1. Setup Approval/ F.I.I.R (Doc No QF/QA/11) 2. Skill Matrix (Doc No QF/PA/03) | Metro Lab
[12 empty] | Contracer | 2 | Yearly Layout Inspection |  |  |  | 1. Layout Inspection Plan (QF/QA/13) 2. Layout Inspection report (QF/QA/14) 3. Skill Matrix (Doc No QF/PA/03) | Quality Engineer
|  |  |  | Spindle Speed (rpm) 1. Center Drill (A2x5mm)) | [5 empty] | 1000-1500 |  | Mc Program | 1 Time | Setup |  | 1. Setup Approval/ F.I.I.R (Doc No QF/QA/11) |  |  | Production Supervisor | If Single Part Is Out Of Specification Reject The Part & Put In Red Bin. When consecutive Two Or More Part Then Apply Reaction Plan Refer Reaction Plan (QF/QA/107/SH) |  | Refer Reaction Plan (QF/QA/107/SH)
[13 empty] | 1 Time | At Start Of Shift |  |  |  | 1. Setup Approval/ F.I.I.R (Doc No QF/QA/11) | Operator
|  |  |  | Feed (mm/rev) 1. Center Drill (A2x5mm) | [5 empty] | 0.12-0.20 |  | Mc Program | 1 Time | Setup |  | 1. Setup Approval/ F.I.I.R (Doc No QF/QA/11) |  |  | Production Supervisor
[10 empty] | 0.15-0.25 |  | Mc Program | 1 Time | At Start Of Shift |  |  |  | 1. Setup Approval/ F.I.I.R (Doc No QF/QA/11) | Operator
|  |  |  | Frequency (Nos.) 1. Center Drill (A2x5mm) | [5 empty] | 700 Max |  | Counter | - | - |  |  |  | OEE Data And Tool Life Data (Doc No- QF/QA/62) | Operator
1 | MS | Radius Center Distance |  |  |  | 17 | ◐ | - | - | 13.9-14.1 |  | Contracer | 2 | Setup | - | 1. Setup Approval/ F.I.I.R (Doc No QF/QA/11) 2. Skill Matrix (Doc No QF/PA/03) |  |  | Metro Lab | If Single Part Is Out Of Specification Reject The Part & Put In Red Bin. When consecutive Two Or More Part Then Apply Reaction Plan Refer Reaction Plan (QF/QA/107/SH) |  | Refer Reaction Plan (QF/QA/107/SH)
[12 empty] | Contracer | 1 | Per Shift First piece of the shift |  | 1. Setup Approval/ F.I.I.R 2. Skill Matrix (Doc No QF/PA/03) |  | 1. Setup Approval/ F.I.I.R 2. Skill Matrix (Doc No QF/PA/03) | Metro Lab
[12 empty] | Contracer | 2 | Yearly Layout Inspection |  |  |  | 1. Layout Inspection Plan (QF/QA/13) 2. Layout Inspection report (QF/QA/14) 3. Skill Matrix (Doc No QF/PA/03) | Quality Engineer
[12 empty] | Contracer | 125 | Yearly Once |  |  |  | 1. SPC Plan (QF/QA/42) 2. SPC Study (QF/QA/34) 3. Skill Matrix (Doc No QF/PA/03) | Quality Engineer
2 | MS | Form Depth |  |  |  | - | - | - | - | Ø13.25-Ø13.35 |  | Contracer | 2 | Setup | - | 1. Setup Approval/ F.I.I.R (Doc No QF/QA/11) 2. Skill Matrix (Doc No QF/PA/03) |  |  | Metro Lab | If Single Part Is Out Of Specification Reject The Part & Put In Red Bin. When consecutive Two Or More Part Then Apply Reaction Plan Refer Reaction Plan (QF/QA/107/SH) |  | Refer Reaction Plan (QF/QA/107/SH)
[12 empty] | Contracer | 1 | Per Shift First piece of the shift |  | 1. Setup Approval/ F.I.I.R 2. Skill Matrix (Doc No QF/PA/03) |  | 1. Setup Approval/ F.I.I.R 2. Skill Matrix (Doc No QF/PA/03) | Metro Lab
[12 empty] | Vernier | 2 | Per 30 Min |  |  |  | 1. Setup Approval/ F.I.I.R (Doc No QF/QA/11) 2. Skill Matrix (Doc No QF/PA/03) | Operator
4 | MS | Form Radius |  |  |  | 6 | - | - | - | 2xØ17.5±0.2 |  | Contracer | 2 | Setup | - | 1. Setup Approval/ F.I.I.R (Doc No QF/QA/11) 2. Skill Matrix (Doc No QF/PA/03) |  |  | Metro Lab | If Single Part Is Out Of Specification Reject The Part & Put In Red Bin. When consecutive Two Or More Part Then Apply Reaction Plan Refer Reaction Plan (QF/QA/107/SH) |  | Refer Reaction Plan (QF/QA/107/SH)
[12 empty] | Contracer | 1 | Per Shift First piece of the shift |  | 1. Setup Approval/ F.I.I.R 2. Skill Matrix (Doc No QF/PA/03) |  | 1. Setup Approval/ F.I.I.R 2. Skill Matrix (Doc No QF/PA/03) | Metro Lab
[12 empty] | Contracer | 2 | Yearly Layout Inspection |  |  |  | 1. Layout Inspection Plan (QF/QA/13) 2. Layout Inspection report (QF/QA/14) 3. Skill Matrix (Doc No QF/PA/03) | Quality Engineer
10 | MS | Center Distance |  |  |  | 12 | ◐ | - | - | 16.40-16.60 |  | Contracer | 2 | Setup | - | 1. Setup Approval/ F.I.I.R (Doc No QF/QA/11) 2. Skill Matrix (Doc No QF/PA/03) |  |  | Metro Lab | If Single Part Is Out Of Specification Reject The Part & Put In Red Bin. When consecutive Two Or More Part Then Apply Reaction Plan Refer Reaction Plan (QF/QA/107/SH) |  | Refer Reaction Plan (QF/QA/107/SH)
[12 empty] | Contracer | 1 | Per Shift First piece of the shift |  | 1. Setup Approval/ F.I.I.R 2. Skill Matrix (Doc No QF/PA/03) |  | 1. Setup Approval/ F.I.I.R 2. Skill Matrix (Doc No QF/PA/03) | Metro Lab
[12 empty] | Contracer | 2 | Yearly Layout Inspection |  |  |  | 1. Layout Inspection Plan (QF/QA/13) 2. Layout Inspection report (QF/QA/14) 3. Skill Matrix (Doc No QF/PA/03) | Quality Engineer
[12 empty] | Contracer | 125 | Yearly Once |  |  |  | 1. SPC Plan (QF/QA/42) 2. SPC Study (QF/QA/34) 3. Skill Matrix (Doc No QF/PA/03) | Quality Engineer
11 | MS | Offset Distance |  |  |  | 13 | - | - | - | 0.9-1.1 |  | Contracer | 2 | Setup | - | 1. Setup Approval/ F.I.I.R (Doc No QF/QA/11) 2. Skill Matrix (Doc No QF/PA/03) |  |  | Metro Lab | If Single Part Is Out Of Specification Reject The Part & Put In Red Bin. When consecutive Two Or More Part Then Apply Reaction Plan Refer Reaction Plan (QF/QA/107/SH) |  | Refer Reaction Plan (QF/QA/107/SH)
[12 empty] | Contracer | 1 | Per Shift First piece of the shift |  | 1. Setup Approval/ F.I.I.R 2. Skill Matrix (Doc No QF/PA/03) |  | 1. Setup Approval/ F.I.I.R 2. Skill Matrix (Doc No QF/PA/03) | Metro Lab
[12 empty] | Contracer | 2 | Yearly Layout Inspection |  |  |  | 1. Layout Inspection Plan (QF/QA/13) 2. Layout Inspection report (QF/QA/14) 3. Skill Matrix (Doc No QF/PA/03) | Quality Engineer
12 | MS | Center Distance |  |  |  | 14 | ◐ | - | - | 17.90-18.10 |  | Contracer | 2 | Setup | - | 1. Setup Approval/ F.I.I.R (Doc No QF/QA/11) 2. Skill Matrix (Doc No QF/PA/03) |  |  | Metro Lab | If Single Part Is Out Of Specification Reject The Part & Put In Red Bin. When consecutive Two Or More Part Then Apply Reaction Plan Refer Reaction Plan (QF/QA/107/SH) |  | Refer Reaction Plan (QF/QA/107/SH)
[12 empty] | Contracer | 1 | Per Shift First piece of the shift |  | 1. Setup Approval/ F.I.I.R 2. Skill Matrix (Doc No QF/PA/03) |  | 1. Setup Approval/ F.I.I.R 2. Skill Matrix (Doc No QF/PA/03) | Metro Lab
[12 empty] | Contracer | 2 | Yearly Layout Inspection |  |  |  | 1. Layout Inspection Plan (QF/QA/13) 2. Layout Inspection report (QF/QA/14) 3. Skill Matrix (Doc No QF/PA/03) | Quality Engineer
[12 empty] | Contracer | 125 | Yearly Once |  |  |  | 1. SPC Plan (QF/QA/42) 2. SPC Study (QF/QA/34) 3. Skill Matrix (Doc No QF/PA/03) | Quality Engineer
13 | MS | Center Distance |  |  |  | 15 | - | - | - | 21.90-22.10 |  | Contracer | 2 | Setup | - | 1. Setup Approval/ F.I.I.R (Doc No QF/QA/11) 2. Skill Matrix (Doc No QF/PA/03) |  |  | Metro Lab | If Single Part Is Out Of Specification Reject The Part & Put In Red Bin. When consecutive Two Or More Part Then Apply Reaction Plan Refer Reaction Plan (QF/QA/107/SH) |  | Refer Reaction Plan (QF/QA/107/SH)
[12 empty] | Contracer | 1 | Per Shift First piece of the shift |  | 1. Setup Approval/ F.I.I.R 2. Skill Matrix (Doc No QF/PA/03) |  | 1. Setup Approval/ F.I.I.R 2. Skill Matrix (Doc No QF/PA/03) | Metro Lab
[12 empty] | Contracer | 2 | Yearly Layout Inspection |  |  |  | 1. Layout Inspection Plan (QF/QA/13) 2. Layout Inspection report (QF/QA/14) 3. Skill Matrix (Doc No QF/PA/03) | Quality Engineer
14 | MS | Form Radius |  |  |  | 16 | ◐ | - | - | R13.9-R14.1 |  | Contracer | 2 | Setup | - | 1. Setup Approval/ F.I.I.R (Doc No QF/QA/11) 2. Skill Matrix (Doc No QF/PA/03) |  |  | Metro Lab | If Single Part Is Out Of Specification Reject The Part & Put In Red Bin. When consecutive Two Or More Part Then Apply Reaction Plan Refer Reaction Plan (QF/QA/107/SH) |  | Refer Reaction Plan (QF/QA/107/SH)
[12 empty] | Contracer | 1 | Per Shift First piece of the shift |  | 1. Setup Approval/ F.I.I.R 2. Skill Matrix (Doc No QF/PA/03) |  | 1. Setup Approval/ F.I.I.R 2. Skill Matrix (Doc No QF/PA/03) | Metro Lab
[12 empty] | Contracer | 2 | Yearly Layout Inspection |  |  |  | 1. Layout Inspection Plan (QF/QA/13) 2. Layout Inspection report (QF/QA/14) 3. Skill Matrix (Doc No QF/PA/03) | Quality Engineer
[12 empty] | Contracer | 125 | Yearly Once |  |  |  | 1. SPC Plan (QF/QA/42) 2. SPC Study (QF/QA/34) 3. Skill Matrix (Doc No QF/PA/03) | Quality Engineer
|  |  |  | Spindle Speed (rpm) 1. Endmill Ø10mm | [5 empty] | 2000-3000 |  | Mc Program | 1 Time | Setup |  | 1. Setup Approval/ F.I.I.R (Doc No QF/QA/11) |  |  | Production Supervisor | If Single Part Is Out Of Specification Reject The Part & Put In Red Bin. When consecutive Two Or More Part Then Apply Reaction Plan Refer Reaction Plan (QF/QA/107/SH) |  | Refer Reaction Plan (QF/QA/107/SH)
[13 empty] | 1 Time | At Start Of Shift |  |  |  | 1. Setup Approval/ F.I.I.R (Doc No QF/QA/11) | Operator
|  |  |  | Feed (mm/rev) 1. Endmill Ø10mm | [5 empty] | 120-200 |  | Mc Program | 1 Time | Setup |  | 1. Setup Approval/ F.I.I.R (Doc No QF/QA/11) |  |  | Production Supervisor
[10 empty] | 0.15-0.25 |  | Mc Program | 1 Time | At Start Of Shift |  |  |  | 1. Setup Approval/ F.I.I.R (Doc No QF/QA/11) | Operator
|  |  |  | Frequency (Nos.) 1. Endmill Ø10mm | [5 empty] | 800 Max |  | Counter | - | - |  |  |  | OEE Data And Tool Life Data (Doc No- QF/QA/62) | Operator
5 | MS | Milling Distance |  |  |  | 8 | ◐ | - | - | 18.9-19.1 |  | Height Master | 2 | Setup | - | 1. Setup Approval/ F.I.I.R (Doc No QF/QA/11) 2. Skill Matrix (Doc No QF/PA/03) |  |  | Metro Lab | If Single Part Is Out Of Specification Reject The Part & Put In Red Bin. When consecutive Two Or More Part Then Apply Reaction Plan Refer Reaction Plan (QF/QA/107/SH) |  | Refer Reaction Plan (QF/QA/107/SH)
[12 empty] | Height Master | 1 | Per Shift First piece of the shift |  | 1. Setup Approval/ F.I.I.R (Doc No QF/QA/11) 2. Skill Matrix (Doc No QF/PA/03) |  | 1. Setup Approval/ F.I.I.R (Doc No QF/QA/11) 2. Skill Matrix (Doc No QF/PA/03) | Metro Lab
[12 empty] | Height Master | 2 | Per 30 Min |  |  |  | 1. Setup Approval/ F.I.I.R (Doc No QF/QA/11) 2. Skill Matrix (Doc No QF/PA/03) | Operator
[12 empty] | Height Master | 2 | Yearly Layout Inspection |  |  |  | 1. Layout Inspection Plan (QF/QA/13) 2. Layout Inspection report (QF/QA/14) 3. Skill Matrix (Doc No QF/PA/03) | Quality Engineer
[12 empty] | Height Master | 2 | Yearly Product Audit |  |  |  | 1. Product Audit Plan (QF/QA/15) 2. Product Audit report (QF/QA/16) 3. Skill Matrix (QF/PA/03) | Quality Engineer
[12 empty] | Height Master | 125 | Yearly Once |  |  |  | 1. SPC Plan (QF/QA/42) 2. SPC Study (QF/QA/34) 3. Skill Matrix (Doc No QF/PA/03) | Quality Engineer
[12 empty] | Height Master | 10 | Per Lot |  |  |  | 1. Pre Dispatch Inspection Report (QF/QA/21) 2. Skill Matrix (Doc No QF/PA/03) | Final Inspector
6 | MS | Milling Distance |  |  |  | 7 |  | - | - | 0.9-1.1 |  | Height Master | 2 | Setup | - | 1. Setup Approval/ F.I.I.R (Doc No QF/QA/11) 2. Skill Matrix (Doc No QF/PA/03) |  |  | Metro Lab | If Single Part Is Out Of Specification Reject The Part & Put In Red Bin. When consecutive Two Or More Part Then Apply Reaction Plan Refer Reaction Plan (QF/QA/107/SH) |  | Refer Reaction Plan (QF/QA/107/SH)
[12 empty] | Height Master | 1 | Per Shift First piece of the shift |  | 1. Setup Approval/ F.I.I.R (Doc No QF/QA/11) 2. Skill Matrix (Doc No QF/PA/03) |  | 1. Setup Approval/ F.I.I.R (Doc No QF/QA/11) 2. Skill Matrix (Doc No QF/PA/03) | Metro Lab
[12 empty] | Height Master | 2 | Per 30 Min |  |  |  | 1. Setup Approval/ F.I.I.R (Doc No QF/QA/11) 2. Skill Matrix (Doc No QF/PA/03) | Operator
[12 empty] | Height Master | 2 | Yearly Layout Inspection |  |  |  | 1. Layout Inspection Plan (QF/QA/13) 2. Layout Inspection report (QF/QA/14) 3. Skill Matrix (Doc No QF/PA/03) | Quality Engineer
[12 empty] | Height Master | 2 | Yearly Product Audit |  |  |  | 1. Product Audit Plan (QF/QA/15) 2. Product Audit report (QF/QA/16) 3. Skill Matrix (QF/PA/03) | Quality Engineer
[12 empty] | Height Master | 10 | Per Lot |  |  |  | 1. Pre Dispatch Inspection Report (QF/QA/21) 2. Skill Matrix (Doc No QF/PA/03) | Final Inspector
7 | MS | Symmetricity |  |  |  | 9 | ◐ | - | - | Within 0.1 W.R.T.A |  | CMM | 2 | Setup | - | 1. Setup Approval/ F.I.I.R (Doc No QF/QA/11) 2. Skill Matrix (Doc No QF/PA/03) |  |  | Metro Lab | If Single Part Is Out Of Specification Reject The Part & Put In Red Bin. When consecutive Two Or More Part Then Apply Reaction Plan Refer Reaction Plan (QF/QA/107/SH) |  | Refer Reaction Plan (QF/QA/107/SH)
[12 empty] | CMM | 1 | Per Shift First piece of the shift |  | 1. Setup Approval/ F.I.I.R (Doc No QF/QA/11) 2. Skill Matrix (Doc No QF/PA/03) |  | 1. Setup Approval/ F.I.I.R (Doc No QF/QA/11) 2. Skill Matrix (Doc No QF/PA/03) | Metro Lab
[12 empty] | Symmetricity Fixture (IG/13/AI-203/M) | 2 | Per 30 Min |  |  |  | 1. Setup Approval/ F.I.I.R (Doc No QF/QA/11) 2. Skill Matrix (Doc No QF/PA/03) | Operator
[12 empty] | Symmetricity Fixture (IG/13/AI-203/M) | 2 | Yearly Layout Inspection |  |  |  | 1. Layout Inspection Plan (QF/QA/13) 2. Layout Inspection report (QF/QA/14) 3. Skill Matrix (Doc No QF/PA/03) | Quality Engineer
[12 empty] | Symmetricity Fixture (IG/13/AI-203/M) | 2 | Yearly Product Audit |  |  |  | 1. Product Audit Plan (QF/QA/15) 2. Product Audit report (QF/QA/16) 3. Skill Matrix (QF/PA/03) | Quality Engineer
[12 empty] | Symmetricity Fixture (IG/13/AI-203/M) | 125 | Yearly Once |  |  |  | 1. SPC Plan (QF/QA/42) 2. SPC Study (QF/QA/34) 3. Skill Matrix (Doc No QF/PA/03) | Quality Engineer
[12 empty] | Symmetricity Fixture (IG/13/AI-203/M) | 10 | Per Lot |  |  |  | 1. Pre Dispatch Inspection Report (QF/QA/21) 2. Skill Matrix (Doc No QF/PA/03) | Final Inspector
9 | MS | Milling Width |  |  |  | 11 | ◐ | - | - | 5.35-5.45 |  | Height Master | 2 | Setup | - | 1. Setup Approval/ F.I.I.R (Doc No QF/QA/11) 2. Skill Matrix (Doc No QF/PA/03) |  |  | Metro Lab | If Single Part Is Out Of Specification Reject The Part & Put In Red Bin. When consecutive Two Or More Part Then Apply Reaction Plan Refer Reaction Plan (QF/QA/107/SH) |  | Refer Reaction Plan (QF/QA/107/SH)
[12 empty] | Height Master | 1 | Per Shift First piece of the shift |  | 1. Setup Approval/ F.I.I.R (Doc No QF/QA/11) 2. Skill Matrix (Doc No QF/PA/03) |  | 1. Setup Approval/ F.I.I.R (Doc No QF/QA/11) 2. Skill Matrix (Doc No QF/PA/03) | Metro Lab
[12 empty] | Width Gauge | 2 | Per 30 Min |  |  |  | 1. Setup Approval/ F.I.I.R (Doc No QF/QA/11) 2. Skill Matrix (Doc No QF/PA/03) | Operator
[12 empty] | Width Gauge | 2 | Yearly Layout Inspection |  |  |  | 1. Layout Inspection Plan (QF/QA/13) 2. Layout Inspection report (QF/QA/14) 3. Skill Matrix (Doc No QF/PA/03) | Quality Engineer
[12 empty] | Width Gauge | 2 | Yearly Product Audit |  |  |  | 1. Product Audit Plan (QF/QA/15) 2. Product Audit report (QF/QA/16) 3. Skill Matrix (QF/PA/03) | Quality Engineer
[12 empty] | Width Gauge | 125 | Yearly Once |  |  |  | 1. SPC Plan (QF/QA/42) 2. SPC Study (QF/QA/34) 3. Skill Matrix (Doc No QF/PA/03) | Quality Engineer
[12 empty] | Width Gauge | 10 | Per Lot |  |  |  | 1. Pre Dispatch Inspection Report (QF/QA/21) 2. Skill Matrix (Doc No QF/PA/03) | Final Inspector
31 | MS | Parallelism |  |  |  | - | - | - | - | Within 0.2 W.R.T.B |  | CMM | 2 | Setup | - | 1. Setup Approval/ F.I.I.R (Doc No QF/QA/11) 2. Skill Matrix (Doc No QF/PA/03) |  |  | Metro Lab | If Single Part Is Out Of Specification Reject The Part & Put In Red Bin. When consecutive Two Or More Part Then Apply Reaction Plan Refer Reaction Plan (QF/QA/107/SH) |  | Refer Reaction Plan (QF/QA/107/SH)
[12 empty] | Dial Indicator | 1 | Per Shift First piece of the shift |  | 1. Setup Approval/ F.I.I.R (Doc No QF/QA/11) 2. Skill Matrix (Doc No QF/PA/03) |  | 1. Setup Approval/ F.I.I.R (Doc No QF/QA/11) 2. Skill Matrix (Doc No QF/PA/03) | Metro Lab
[12 empty] | Dial Indicator | 2 | Yearly Product Audit |  |  |  | 1. Product Audit Plan (QF/QA/15) 2. Product Audit report (QF/QA/16) 3. Skill Matrix (QF/PA/03) | Quality Engineer
32 | MS | Symmetricity |  |  |  | - | - | - | - | Within 0.1 W.R.T.A |  | CMM | 2 | Setup | - | 1. Setup Approval/ F.I.I.R (Doc No QF/QA/11) 2. Skill Matrix (Doc No QF/PA/03) |  |  | Metro Lab | If Single Part Is Out Of Specification Reject The Part & Put In Red Bin. When consecutive Two Or More Part Then Apply Reaction Plan Refer Reaction Plan (QF/QA/107/SH) |  | Refer Reaction Plan (QF/QA/107/SH)
[12 empty] | CMM | 1 | Per Shift First piece of the shift |  | 1. Setup Approval/ F.I.I.R (Doc No QF/QA/11) 2. Skill Matrix (Doc No QF/PA/03) |  | 1. Setup Approval/ F.I.I.R (Doc No QF/QA/11) 2. Skill Matrix (Doc No QF/PA/03) | Metro Lab
[12 empty] | CMM | 2 | Yearly Product Audit |  |  |  | 1. Product Audit Plan (QF/QA/15) 2. Product Audit report (QF/QA/16) 3. Skill Matrix (QF/PA/03) | Quality Engineer
33 | MS | Parallelism |  |  |  | - | - | - | - | Within 0.2 W.R.T.B |  | CMM | 2 | Setup | - | 1. Setup Approval/ F.I.I.R (Doc No QF/QA/11) 2. Skill Matrix (Doc No QF/PA/03) |  |  | Metro Lab | If Single Part Is Out Of Specification Reject The Part & Put In Red Bin. When consecutive Two Or More Part Then Apply Reaction Plan Refer Reaction Plan (QF/QA/107/SH) |  | Refer Reaction Plan (QF/QA/107/SH)
[12 empty] | Dial Indicator | 1 | Per Shift First piece of the shift |  | 1. Setup Approval/ F.I.I.R (Doc No QF/QA/11) 2. Skill Matrix (Doc No QF/PA/03) |  | 1. Setup Approval/ F.I.I.R (Doc No QF/QA/11) 2. Skill Matrix (Doc No QF/PA/03) | Metro Lab
[12 empty] | Dial Indicator | 2 | Yearly Product Audit |  |  |  | 1. Product Audit Plan (QF/QA/15) 2. Product Audit report (QF/QA/16) 3. Skill Matrix (QF/PA/03) | Quality Engineer
34 | MS | Symmetricity |  |  |  | - | - | - | - | Within 0.1 W.R.T.A |  | CMM | 2 | Setup | - | 1. Setup Approval/ F.I.I.R (Doc No QF/QA/11) 2. Skill Matrix (Doc No QF/PA/03) |  |  | Metro Lab | If Single Part Is Out Of Specification Reject The Part & Put In Red Bin. When consecutive Two Or More Part Then Apply Reaction Plan Refer Reaction Plan (QF/QA/107/SH) |  | Refer Reaction Plan (QF/QA/107/SH)
[12 empty] | CMM | 1 | Per Shift First piece of the shift |  | 1. Setup Approval/ F.I.I.R (Doc No QF/QA/11) 2. Skill Matrix (Doc No QF/PA/03) |  | 1. Setup Approval/ F.I.I.R (Doc No QF/QA/11) 2. Skill Matrix (Doc No QF/PA/03) | Metro Lab
[12 empty] | CMM | 2 | Yearly Product Audit |  |  |  | 1. Product Audit Plan (QF/QA/15) 2. Product Audit report (QF/QA/16) 3. Skill Matrix (QF/PA/03) | Quality Engineer
|  |  |  | Spindle Speed (rpm) 1. Center Drill A4x10mm 2. Endmill Ø5.5mm | [5 empty] | 1. 1000-1500 2. 2000-2500 |  | Mc Program | 1 Time | Setup |  | 1. Setup Approval/ F.I.I.R (Doc No QF/QA/11) |  |  | Production Supervisor | If Single Part Is Out Of Specification Reject The Part & Put In Red Bin. When consecutive Two Or More Part Then Apply Reaction Plan Refer Reaction Plan (QF/QA/107/SH) |  | Refer Reaction Plan (QF/QA/107/SH)
[13 empty] | 1 Time | At Start Of Shift |  |  |  | 1. Setup Approval/ F.I.I.R (Doc No QF/QA/11) | Operator
|  |  |  | Feed (mm/rev) 1. Center Drill A4x10mm 2. Endmill Ø5.5mm | [5 empty] | 1. 150-250 2. 150-250 |  | Mc Program | 1 Time | Setup |  | 1. Setup Approval/ F.I.I.R (Doc No QF/QA/11) |  |  | Production Supervisor
[10 empty] | 0.15-0.25 |  | Mc Program | 1 Time | At Start Of Shift |  |  |  | 1. Setup Approval/ F.I.I.R (Doc No QF/QA/11) | Operator
|  |  |  | Frequency (Nos.) 1. Center Drill A4x10mm 2. Endmill Ø5.5mm | [5 empty] | 1. 600 Max 2. 600 Max |  | Counter | - | - |  |  |  | OEE Data And Tool Life Data (Doc No- QF/QA/62) | Operator
15 | MS | Total Length |  |  |  | - | - | - | - | 53.0-53.2 |  | Vernier | 2 | Setup | - | 1. Setup Approval/ F.I.I.R (Doc No QF/QA/11) 2. Skill Matrix (Doc No QF/PA/03) |  |  | Metro Lab | If Single Part Is Out Of Specification Reject The Part & Put In Red Bin. When consecutive Two Or More Part Then Apply Reaction Plan Refer Reaction Plan (QF/QA/107/SH) |  | Refer Reaction Plan (QF/QA/107/SH)
[12 empty] | Vernier | 1 | Per Shift First piece of the shift |  | 1. Setup Approval/ F.I.I.R (Doc No QF/QA/11) 2. Skill Matrix (Doc No QF/PA/03) |  | 1. Setup Approval/ F.I.I.R (Doc No QF/QA/11) 2. Skill Matrix (Doc No QF/PA/03) | Metro Lab
[12 empty] | Vernier | 2 | Per 30 Min |  |  |  | 1. Setup Approval/ F.I.I.R (Doc No QF/QA/11) 2. Skill Matrix (Doc No QF/PA/03) | Operator
[12 empty] | Vernier | 2 | Yearly Product Audit |  |  |  | 1. Product Audit Plan (QF/QA/15) 2. Product Audit report (QF/QA/16) 3. Skill Matrix (QF/PA/03) | Quality Engineer
16 | MS | Collar Width |  |  |  | 20 | ◐ | - | - | 3.9-4.1 |  | Vernier | 2 | Setup | - | 1. Setup Approval/ F.I.I.R (Doc No QF/QA/11) 2. Skill Matrix (Doc No QF/PA/03) |  |  | Metro Lab | If Single Part Is Out Of Specification Reject The Part & Put In Red Bin. When consecutive Two Or More Part Then Apply Reaction Plan Refer Reaction Plan (QF/QA/107/SH) |  | Refer Reaction Plan (QF/QA/107/SH)
[12 empty] | Vernier | 1 | Per Shift First piece of the shift |  | 1. Setup Approval/ F.I.I.R (Doc No QF/QA/11) 2. Skill Matrix (Doc No QF/PA/03) |  | 1. Setup Approval/ F.I.I.R (Doc No QF/QA/11) 2. Skill Matrix (Doc No QF/PA/03) | Metro Lab
[12 empty] | Vernier | 2 | Per 30 Min |  |  |  | 1. Setup Approval/ F.I.I.R (Doc No QF/QA/11) 2. Skill Matrix (Doc No QF/PA/03) | Operator
[12 empty] | Vernier | 2 | Yearly Layout Inspection |  |  |  | 1. Layout Inspection Plan (QF/QA/13) 2. Layout Inspection report (QF/QA/14) 3. Skill Matrix (Doc No QF/PA/03) | Quality Engineer
[12 empty] | Vernier | 2 | Yearly Product Audit |  |  |  | 1. Product Audit Plan (QF/QA/15) 2. Product Audit report (QF/QA/16) 3. Skill Matrix (QF/PA/03) | Quality Engineer
[12 empty] | Vernier | 125 | Yearly Once |  |  |  | 1. SPC Plan (QF/QA/42) 2. SPC Study (QF/QA/34) 3. Skill Matrix (Doc No QF/PA/03) | Quality Engineer
[12 empty] | Vernier | 10 | Per Lot |  |  |  | 1. Pre Dispatch Inspection Report (QF/QA/21) 2. Skill Matrix (Doc No QF/PA/03) | Final Inspector
|  | Collar Width (Rework) | [7 empty] | 3.9-4.1 |  | Vernier | 100% | - |  | Rework Process Risk Assessment (QF/QA/95) |  | 1. Setup Approval/ F.I.I.R (Doc No QF/QA/11) 2. Skill Matrix (Doc No QF/PA/03) | Production Supervisor
|  |  |  | Spindle Speed (rpm) 1. Parting DGN 2002 Tool & Insert | [5 empty] | 1500-2000 |  | Mc Program | 1 Time | Setup |  | 1. Setup Approval/ F.I.I.R (Doc No QF/QA/11) |  |  | Production Supervisor | If Single Part Is Out Of Specification Reject The Part & Put In Red Bin. When consecutive Two Or More Part Then Apply Reaction Plan Refer Reaction Plan (QF/QA/107/SH) |  | Refer Reaction Plan (QF/QA/107/SH)
[13 empty] | 1 Time | At Start Of Shift |  |  |  | 1. Setup Approval/ F.I.I.R (Doc No QF/QA/11) | Operator
|  |  |  | Feed (mm/rev) 1. Parting DGN 2002 Tool & Insert | [5 empty] | 0.04-0.08 |  | Mc Program | 1 Time | Setup |  | 1. Setup Approval/ F.I.I.R (Doc No QF/QA/11) |  |  | Production Supervisor
[10 empty] | 0.15-0.25 |  | Mc Program | 1 Time | At Start Of Shift |  |  |  | 1. Setup Approval/ F.I.I.R (Doc No QF/QA/11) | Operator
|  |  |  | Frequency (Nos.) 1. Parting DGN 2002 Tool & Insert | [5 empty] | 1500 Max |  | Counter | - | - |  |  |  | OEE Data And Tool Life Data (Doc No- QF/QA/62) | Operator
19 | SS | Drill Diameter |  |  |  | 23 | - | - | - | Ø8.60-Ø8.70 |  | Vernier | 2 | Setup | - | 1. Setup Approval/ F.I.I.R (Doc No QF/QA/11) 2. Skill Matrix (Doc No QF/PA/03) |  |  | Metro Lab | If Single Part Is Out Of Specification Reject The Part & Put In Red Bin. When consecutive Two Or More Part Then Apply Reaction Plan Refer Reaction Plan (QF/QA/107/SH) |  | Refer Reaction Plan (QF/QA/107/SH)
[12 empty] | Vernier | 1 | Per Shift First piece of the shift |  | 1. Setup Approval/ F.I.I.R (Doc No QF/QA/11) 2. Skill Matrix (Doc No QF/PA/03) |  | 1. Setup Approval/ F.I.I.R (Doc No QF/QA/11) 2. Skill Matrix (Doc No QF/PA/03) | Metro Lab
[12 empty] | Plug Gauge | 2 | Per 30 Min |  |  |  | 1. Setup Approval/ F.I.I.R (Doc No QF/QA/11) 2. Skill Matrix (Doc No QF/PA/03) | Operator
[12 empty] | Plug Gauge | 2 | Yearly Layout Inspection |  |  |  | 1. Layout Inspection Plan (QF/QA/13) 2. Layout Inspection report (QF/QA/14) 3. Skill Matrix (Doc No QF/PA/03) | Quality Engineer
[12 empty] | Plug Gauge | 2 | Yearly Product Audit |  |  |  | 1. Product Audit Plan (QF/QA/15) 2. Product Audit report (QF/QA/16) 3. Skill Matrix (QF/PA/03) | Quality Engineer
[12 empty] | Plug Gauge | 10 | Per Lot |  |  |  | 1. Pre Dispatch Inspection Report (QF/QA/21) 2. Skill Matrix (Doc No QF/PA/03) | Final Inspector
|  | Drill Diameter (Rework) | [7 empty] | Ø8.60-Ø8.70 |  | Plug Gauge | 100% | - |  | Rework Process Risk Assessment (QF/QA/95) |  | 1. Setup Approval/ F.I.I.R (Doc No QF/QA/11) 2. Skill Matrix (Doc No QF/PA/03) | Production Supervisor
20 | SS | Drill Depth |  |  |  | 24 | - | - | - | 48.9-49.1 |  | Vernier | 2 | Setup | - | 1. Setup Approval/ F.I.I.R (Doc No QF/QA/11) 2. Skill Matrix (Doc No QF/PA/03) |  |  | Metro Lab | If Single Part Is Out Of Specification Reject The Part & Put In Red Bin. When consecutive Two Or More Part Then Apply Reaction Plan Refer Reaction Plan (QF/QA/107/SH) |  | Refer Reaction Plan (QF/QA/107/SH)
[12 empty] | Vernier | 1 | Per Shift First piece of the shift |  | 1. Setup Approval/ F.I.I.R (Doc No QF/QA/11) 2. Skill Matrix (Doc No QF/PA/03) |  | 1. Setup Approval/ F.I.I.R (Doc No QF/QA/11) 2. Skill Matrix (Doc No QF/PA/03) | Metro Lab
[12 empty] | Vernier | 2 | Per 30 Min |  |  |  | 1. Setup Approval/ F.I.I.R (Doc No QF/QA/11) 2. Skill Matrix (Doc No QF/PA/03) | Operator
[12 empty] | Vernier | 2 | Yearly Layout Inspection |  |  |  | 1. Layout Inspection Plan (QF/QA/13) 2. Layout Inspection report (QF/QA/14) 3. Skill Matrix (Doc No QF/PA/03) | Quality Engineer
[12 empty] | Vernier | 2 | Yearly Product Audit |  |  |  | 1. Product Audit Plan (QF/QA/15) 2. Product Audit report (QF/QA/16) 3. Skill Matrix (QF/PA/03) | Quality Engineer
[12 empty] | Vernier | 10 | Per Lot |  |  |  | 1. Pre Dispatch Inspection Report (QF/QA/21) 2. Skill Matrix (Doc No QF/PA/03) | Final Inspector
|  | Drill Depth (Rework) | [7 empty] | 48.9-49.1 |  | Vernier | 100% | - |  | Rework Process Risk Assessment (QF/QA/95) |  | 1. Setup Approval/ F.I.I.R (Doc No QF/QA/11) 2. Skill Matrix (Doc No QF/PA/03) | Production Supervisor
|  |  |  | Spindle Speed (rpm) 1. Center Drill A4x10mm 2. Drill 8.5mm 3. Flat Drill 8.5mm | [5 empty] | 1. 1200-1600 2. 1200-1600 3. 1200-1600 |  | Mc Program | 1 Time | Setup |  | 1. Setup Approval/ F.I.I.R (Doc No QF/QA/11) |  |  | Production Supervisor | If Single Part Is Out Of Specification Reject The Part & Put In Red Bin. When consecutive Two Or More Part Then Apply Reaction Plan Refer Reaction Plan (QF/QA/107/SH) |  | Refer Reaction Plan (QF/QA/107/SH)
[13 empty] | 1 Time | At Start Of Shift |  |  |  | 1. Setup Approval/ F.I.I.R (Doc No QF/QA/11) | Operator
|  |  |  | Feed (mm/rev) 1. Center Drill A4x10mm 2. Drill 8.5mm 3. Flat Drill 8.5mm | [5 empty] | 1. 0.08-0.12 2. 0.03-0.07 3. 0.1-0.2 |  | Mc Program | 1 Time | Setup |  | 1. Setup Approval/ F.I.I.R (Doc No QF/QA/11) |  |  | Production Supervisor
[10 empty] | 0.15-0.25 |  | Mc Program | 1 Time | At Start Of Shift |  |  |  | 1. Setup Approval/ F.I.I.R (Doc No QF/QA/11) | Operator
|  |  |  | Frequency (Nos.) 1. Center Drill A4x10mm 2. Drill 8.5mm 3. Flat Drill 8.5mm | [5 empty] | 1. 600 Max 2. 600 Max 3. 800 Max |  | Counter | - | - |  |  |  | OEE Data And Tool Life Data (Doc No- QF/QA/62) | Operator
17 | SS | Chamfer Diameter |  |  |  | 22 | - | - | - | Ø9.60-Ø9.80 |  | Contracer | 2 | Setup | - | 1. Setup Approval/ F.I.I.R (Doc No QF/QA/11) 2. Skill Matrix (Doc No QF/PA/03) |  |  | Metro Lab | If Single Part Is Out Of Specification Reject The Part & Put In Red Bin. When consecutive Two Or More Part Then Apply Reaction Plan Refer Reaction Plan (QF/QA/107/SH) |  | Refer Reaction Plan (QF/QA/107/SH)
[12 empty] | Contracer | 1 | Per Shift First piece of the shift |  | 1. Setup Approval/ F.I.I.R (Doc No QF/QA/11) 2. Skill Matrix (Doc No QF/PA/03) |  | 1. Setup Approval/ F.I.I.R (Doc No QF/QA/11) 2. Skill Matrix (Doc No QF/PA/03) | Metro Lab
[12 empty] | Contracer | 2 | Yearly Layout Inspection |  |  |  | 1. Layout Inspection Plan (QF/QA/13) 2. Layout Inspection report (QF/QA/14) 3. Skill Matrix (Doc No QF/PA/03) | Quality Engineer
18 | SS | Chamfer Angle |  |  |  | 21 | - | - | - | 59°-60° |  | Contracer | 2 | Setup | - | 1. Setup Approval/ F.I.I.R (Doc No QF/QA/11) 2. Skill Matrix (Doc No QF/PA/03) |  |  | Metro Lab | If Single Part Is Out Of Specification Reject The Part & Put In Red Bin. When consecutive Two Or More Part Then Apply Reaction Plan Refer Reaction Plan (QF/QA/107/SH) |  | Refer Reaction Plan (QF/QA/107/SH)
[12 empty] | Contracer | 1 | Per Shift First piece of the shift |  | 1. Setup Approval/ F.I.I.R (Doc No QF/QA/11) 2. Skill Matrix (Doc No QF/PA/03) |  | 1. Setup Approval/ F.I.I.R (Doc No QF/QA/11) 2. Skill Matrix (Doc No QF/PA/03) | Metro Lab
[12 empty] | Contracer | 2 | Yearly Layout Inspection |  |  |  | 1. Layout Inspection Plan (QF/QA/13) 2. Layout Inspection report (QF/QA/14) 3. Skill Matrix (Doc No QF/PA/03) | Quality Engineer
|  |  |  | Spindle Speed (rpm) 1. WBMT 060102 Tool & Insert | [5 empty] | 1500-2000 |  | Mc Program | 1 Time | Setup |  | 1. Setup Approval/ F.I.I.R (Doc No QF/QA/11) |  |  | Production Supervisor | If Single Part Is Out Of Specification Reject The Part & Put In Red Bin. When consecutive Two Or More Part Then Apply Reaction Plan Refer Reaction Plan (QF/QA/107/SH) |  | Refer Reaction Plan (QF/QA/107/SH)
[13 empty] | 1 Time | At Start Of Shift |  |  |  | 1. Setup Approval/ F.I.I.R (Doc No QF/QA/11) | Operator
|  |  |  | Feed (mm/rev) 1. WBMT 060102 Tool & Insert | [5 empty] | 0.05-0.15 |  | Mc Program | 1 Time | Setup |  | 1. Setup Approval/ F.I.I.R (Doc No QF/QA/11) |  |  | Production Supervisor
[10 empty] | 0.15-0.25 |  | Mc Program | 1 Time | At Start Of Shift |  |  |  | 1. Setup Approval/ F.I.I.R (Doc No QF/QA/11) | Operator
|  |  |  | Frequency (Nos.) 1. WBMT 060102 Tool & Insert | [5 empty] | 600 Max |  | Counter | - | - |  |  |  | OEE Data And Tool Life Data (Doc No- QF/QA/62) | Operator
19 |  |  |  | Oil | Oil |  | - | - | - | Hardcastle Petrofer VG 22 |  | - | - | - |  | 1. Setup Approval/ F.I.I.R (Doc No QF/QA/11) |  | - | -
* ऑप्रेटरसाठी सूचना : 1. जर मेजरिंग इन्स्ट्रुमेंट अथवा गेज वापरण्यात काही अडचण असल्यास QA अधिकाऱ्याशी संपर्क साधा आणि त्यांच्या सुचने प्रमाणे Alternate Measuring Instrument (QF/QA/80) मध्ये सांगितलेले इन्स्ट्रुमेंट अथवा गेज वापरा.
Work Instructions :
Refere Work Instruction For Sliding Head Operation (Work Instruction No- WI/PROD/15)
2 |  | 10.04.2026 |  | Customer Compaint -Slot Position Shifted Inspection Fixture Added For Symmetricity Checking Update In Safe Launch Control Plan Parallelism & Symmetricity added
1 |  | 01.07.2024 |  | Customer Complaint- Inprocess Drill Depth Inspection Method Change | [9 empty] | S.T.Nigade |  | S.D.Bafna |  | - | - |  | -
1 |  | 20.04.2024 |  | Control Plan Updated In New Format | [9 empty] | S.T.Nigade |  | S.D.Bafna |  | - | - |  | -
0 |  | 10.10.2010 |  | New release | [9 empty] | B.G.Porwal |  | N.K.Gavali |  | - | - |  | -
Rev. No. |  | Date |  | Description | [9 empty] | Prepared By |  | NPD Head |  | Prod. Head | QA Head |  | Plant Head
Approved By

## 015 Case Carburising Hardening
|  | CONTROL PLAN | [17 empty] | DOC NO - QF/QA/33 Rev. No-02 Rev. Date-01-08-2025
Prototype |  |  | Pre-Launch |  | Production |  |  | Safe Launch |  |  | Key Contact : |  | Mr. Alok Chopda 9922404111 |  |  | Cust Drg. Rev Date : |  |  | Cust. Drg.Rev No. : |  |  | C
Control Plan Number : |  |  | CP/AI-203/015 |  | FMEA Rev No & Date: |  |  | 04/ 10.04.2026 | [7 empty] | Customer Engineering Approval/Date (If Req'd.):
Part Number/Latest Change Level : |  |  |  |  | 285526515116 | [5 empty] | Core Team : |  | Annexure |  |  | Customer Quality Approval/ Date (If Req'd.):
Part Name/Description : |  |  |  |  | Plunger | [5 empty] | Supplier/Plant Approval/Date : |  |  |  |  | Other Approval/Date (If Req'd.):
Supplier/Plant: |  |  | Autoturn Industries |  | Supplier code: |  | A63140 |  |  |  | Other Approval /Date (If req'd): |  |  |  |  | Material Specification/ Norm : |  |  | 16MnCr5(Ø19.87-Ø20.0mm)
Operation No : 015 (Ref. PFD/AI-203 & PFMEA/AI-203) | [10 empty] | Tools
Operation Description : Case Carburising Hardening & Tempering
Machine : Multitherm
Characteristics | [5 empty] | Customer Drawing Balloon No. | Special Class | Pass Through Characteristics | Black Box Process | Control Methods | [9 empty] | Reaction Plan |  | Owner / Responsible
Balloning No. | Main or Sub Spindle | Product Characteristics |  | Process Characteristics | [5 empty] | Product / Process Specification / Tolerance |  | Evalution/ Measurement Technique | Sample |  | Error Proofing | Prevention Controls | Detection controls | Detection controls | Responsible
[13 empty] | Size | Freq.
1 | - | Case Depth |  | - |  | 32 | - | - | - | 0.6-0.8mm |  | HV Hardness Tester |  |  | - | 1. Supplier Audit (QF/PUR/09) 2. supplier selection as per documented process. (QMSP-17) 3. Supplier QMS certified (QF/QA/23 |  | - | Inspector | Quarantine suspected lot till last inward and inspect as per sampling plan for suspected parts |  | Inspector
2 | - | Hardness |  | - |  | 33 | - | - | - | 58-62 HRC |  | Rockwell Hardness Tester |  |  | - |  |  | - | Inspector | Quarantine suspected lot till last inward and inspect as per sampling plan for suspected parts |  | Inspector
2 | - | Core Hardness |  | - |  | 34 | - | - | - | 30 HRC Min |  | Rockwell Hardness Tester |  |  | - |  |  | - | Inspector | Quarantine suspected lot till last inward and inspect as per sampling plan for suspected parts |  | Inspector
3 | - | Microstructure |  | - |  |  | - | - | - | Case- Fine Tempered Martensite Core- Tempered Martensite |  | Microscope |  |  | - |  |  | - | Inspector | Quarantine suspected lot till last inward and inspect as per sampling plan for suspected parts |  | Inspector
4 | - | Visual |  | - |  |  | - | - | - | Free From Rust, Dent ,Damages |  | Visual |  |  | - |  |  | - | Inspector | Quarantine suspected lot till last inward and inspect as per sampling plan for suspected parts |  | Inspector
Note :- Process Characteristics Are Maintained By Supplier As Per Their Plan.
Please refer to the control plan ---------------------
3 |  | 08.07.2026 |  | Case Depth 0.6-0.8mm Was 0.6-0.7mm
2 |  | 10.04.2026 |  | Update In Safe Launch Control Plan | [9 empty] | P.S.Chachar |  | S.D.Bafna |  | B.R.Kudale | O.P.Mahamuni |  | S.R.Muthal
1 |  | 20.04.2024 |  | Control Plan Updated In New Format | [9 empty] | S.T.Nigade |  | S.D.Bafna |  | - | - |  | -
0 |  | 10.10.2010 |  | New release | [9 empty] | B.G.Porwal |  | N.K.Gavali |  | - | - |  | -
Rev. No. |  | Date |  | Description | [9 empty] | Prepared By |  | NPD Head |  | Prod. Head | QA Head |  | Plant Head
Approved By

## 020 Inward Insp.Case Carburisio
|  | CONTROL PLAN | [17 empty] | DOC NO - QF/QA/33 Rev. No-02 Rev. Date-01-08-2025
Prototype |  |  | Pre-Launch |  | Production |  |  | Safe Launch |  |  | Key Contact : |  | Mr. Alok Chopda 9922404111 |  |  | Cust Drg. Rev Date : |  |  | Cust. Drg.Rev No. : |  |  | C
Control Plan Number : |  |  | CP/AI-203/020 |  | FMEA Rev No & Date: |  |  | 04/ 10.04.2026 | [7 empty] | Customer Engineering Approval/Date (If Req'd.):
Part Number/Latest Change Level : |  |  |  |  | 285526515116 | [5 empty] | Core Team : |  | Annexure |  |  | Customer Quality Approval/ Date (If Req'd.):
Part Name/Description : |  |  |  |  | Plunger | [5 empty] | Supplier/Plant Approval/Date : |  |  |  |  | Other Approval/Date (If Req'd.):
Supplier/Plant: |  |  | Autoturn Industries |  | Supplier code: |  | A63140 |  |  |  | Other Approval /Date (If req'd): |  |  |  |  | Material Specification/ Norm : |  |  | 16MnCr5(Ø19.87-Ø20.0mm)
Operation No : 020 (Ref. PFD/AI-203 & PFMEA/AI-203) | [10 empty] | Tools
Operation Description : Inward Inspection - Case Carburising Hardening & Tempering
Machine : -
Characteristics | [5 empty] | Customer Drawing Balloon No. | Special Class | Pass Through Characteristics | Black Box Process | Control Methods | [9 empty] | Reaction Plan |  | Owner / Responsible
Balloning No. | Main or Sub Spindle | Product Characteristics |  | Process Characteristics | [5 empty] | Product / Process Specification / Tolerance |  | Evalution/ Measurement Technique | Sample |  | Error Proofing | Prevention Controls | Detection controls | Detection controls | Responsible
[13 empty] | Size | Freq.
1 | - | Case Depth |  | - |  | 32 | - | - | - | 0.6-0.8mm |  | HV Hardness Tester | As per Sampling Plan (Doc No-QF/QA/09) | As per Sampling Plan (Doc No-QF/QA/09) | - | 1. Supplier Audit (QF/PUR/09) 2. supplier selection as per documented process. (QMSP-17) 3. Supplier QMS certified (QF/QA/23 |  | Metallurgy Inspection Report (QF/QA/48A) | Inspector | Quarantine suspected lot till last inward and inspect as per sampling plan for suspected parts |  | Inspector
2 | - | Hardness |  | - |  | 33 | - | - | - | 58-62 HRC |  | Rockwell Hardness Tester |  |  | - |  |  |  | Inspector | Quarantine suspected lot till last inward and inspect as per sampling plan for suspected parts |  | Inspector
3 | - | Core Hardness |  | - |  | 34 | - | - | - | 30 HRC Min. |  | Rockwell Hardness Tester |  |  | - |  |  |  | Inspector | Quarantine suspected lot till last inward and inspect as per sampling plan for suspected parts |  | Inspector
4 | - | Microstructure |  | - |  |  | - | - | - | Case- Fine Tempered Martensite Core- Tempered Martensite |  | Microscope |  |  | - |  |  |  | Inspector | Quarantine suspected lot till last inward and inspect as per sampling plan for suspected parts |  | Inspector
5 | - | Visual |  | - |  |  | - | - | - | Free From Rust, Dent ,Damages |  | Visual |  |  | - |  |  |  | Inspector | Quarantine suspected lot till last inward and inspect as per sampling plan for suspected parts |  | Inspector
3 |  | 08.07.2026 |  | Case Depth 0.6-0.8mm Was 0.6-0.7mm
2 |  | 10.04.2026 |  | Update In Safe Launch Control Plan | [9 empty] | P.S.Chachar |  | S.D.Bafna |  | B.R.Kudale | O.P.Mahamuni |  | S.R.Muthal
1 |  | 20.04.2024 |  | Control Plan Updated In New Format | [9 empty] | S.T.Nigade |  | S.D.Bafna |  | - | - |  | -
0 |  | 10.10.2010 |  | New release | [9 empty] | B.G.Porwal |  | N.K.Gavali |  | - | - |  | -
Rev. No. |  | Date |  | Description | [9 empty] | Prepared By |  | NPD Head |  | Prod. Head | QA Head |  | Plant Head
Approved By

## 025 Deburring
|  | CONTROL PLAN | [17 empty] | DOC NO - QF/QA/33 Rev. No-02 Rev. Date-01-08-2025
Prototype |  |  | Pre-Launch |  | Production |  |  | Safe Launch |  |  | Key Contact : |  | Mr. Alok Chopda 9922404111 |  |  | Cust Drg. Rev Date : |  |  | Cust. Drg.Rev No. : |  |  | C
Control Plan Number : |  |  | CP/AI-203/025 |  | FMEA Rev No & Date: |  |  | 04/ 10.04.2026 | [7 empty] | Customer Engineering Approval/Date (If Req'd.):
Part Number/Latest Change Level : |  |  |  |  | 285526515116 | [5 empty] | Core Team : |  | Annexure |  |  | Customer Quality Approval/ Date (If Req'd.):
Part Name/Description : |  |  |  |  | Plunger | [5 empty] | Supplier/Plant Approval/Date : |  |  |  |  | Other Approval/Date (If Req'd.):
Supplier/Plant: |  |  | Autoturn Industries |  | Supplier code: |  | A63140 |  |  |  | Other Approval /Date (If req'd): |  |  |  |  | Material Specification/ Norm : |  |  | 16MnCr5(Ø19.87-Ø20.0mm)
Operation No : 025 (Ref. PFD/AI-203 & PFMEA/AI-203) | [10 empty] | Tools
Operation Description : Deburring
Machine : - Drilling M/C M/C Name (Drilling M/C-1)
Characteristics | [5 empty] | Customer Drawing Balloon No. | Special Class | Pass Through Characteristics | Black Box Process | Control Methods | [9 empty] | Reaction Plan |  | Owner / Responsible
Balloning No. | Main or Sub Spindle | Product Characteristics |  | Process Characteristics | [5 empty] | Product / Process Specification / Tolerance |  | Evalution/ Measurement Technique | Sample |  | Error Proofing | Prevention Controls | Detection controls | Detection controls | Responsible
[13 empty] | Size | Freq.
1 |  | Job Should Be Free From |  | - |  | - | - | - | - | Burr |  | Visually | 100% | Every Batch | - | - |  | Daily General Work Production Plan Cum Report. (Doc No - QF/PROD/01) | Opeerator | Quarantine suspected lot till last inward and inspect as per sampling plan for suspected parts |  | Opeerator
2 |  | 10.04.2026 |  | Update In Safe Launch Control Plan
1 |  | 20.04.2024 |  | Control Plan Updated In New Format | [9 empty] | S.T.Nigade |  | S.D.Bafna |  | - | - |  | -
0 |  | 10.10.2010 |  | New release | [9 empty] | B.G.Porwal |  | N.K.Gavali |  | - | - |  | -
Rev. No. |  | Date |  | Description | [9 empty] | Prepared By |  | NPD Head |  | Prod. Head | QA Head |  | Plant Head
Approved By
Please refer to the control plan ---------------------

## 030 Face Turning
|  | CONTROL PLAN | [17 empty] | DOC NO - QF/QA/33 Rev. No-02 Rev. Date-01-08-2025
Prototype |  |  | Pre-Launch |  | Production |  |  | Safe Launch |  |  | Key Contact : |  | Mr. Alok Chopda 9922404111 |  |  | Cust Drg. Rev Date : |  |  | Cust. Drg.Rev No. : |  |  | C
Control Plan Number : |  |  | CP/AI-203/030 |  | FMEA Rev No & Date: |  |  | 04/ 10.04.2026 | [7 empty] | Customer Engineering Approval/Date (If Req'd.):
Part Number/Latest Change Level : |  |  |  |  | 285526515116 | [5 empty] | Core Team : |  | Annexure |  |  | Customer Quality Approval/ Date (If Req'd.):
Part Name/Description : |  |  |  |  | Plunger | [5 empty] | Supplier/Plant Approval/Date : |  |  |  |  | Other Approval/Date (If Req'd.):
Supplier/Plant: |  |  | Autoturn Industries |  | Supplier code: |  | A63140 |  |  |  | Other Approval /Date (If req'd): |  |  |  |  | Material Specification/ Norm : |  |  | 16MnCr5(Ø19.87-Ø20.0mm)
Operation No : 030 (Ref. PFD/AI-203 & PFMEA/AI-203) | [10 empty] | Tools
Operation Description : Face Turning | [10 empty] | 1) TNMG 160404 Tool & Insert
Machine : - CNC M/C | [15 empty] | Collet:- Ø20.00mm
Characteristics | [5 empty] | Customer Drawing Balloon No. | Special Class | Pass Through Characteristics | Black Box Process | Control Methods | [9 empty] | Reaction Plan |  | Owner / Responsible
Balloning No. | Main or Sub Spindle | Product Characteristics |  | Process Characteristics | [5 empty] | Product / Process Specification / Tolerance |  | Evalution/ Measurement Technique | Sample |  | Error Proofing | Prevention Controls | Detection controls | Detection controls | Responsible
[13 empty] | Size | Freq.
1 |  | Total Length |  |  |  | 19 | ◐ | - | - | 52.9-53.1 |  | Vernier | 2 | Setup | - | 1. Setup Approval/ F.I.I.R (Doc No QF/QA/11) 2. Skill Matrix (Doc No QF/PA/03) |  |  | Metro Lab | If Single Part Is Out Of Specification Reject The Part & Put In Red Bin. When consecutive Two Or More Part Then Apply Reaction Plan Refer Reaction Plan (QF/QA/107/CNC) |  | Refer Reaction Plan (QF/QA/107/CNC))
[12 empty] | Vernier | 1 | Per Shift First piece of the shift |  |  |  | 1. Setup Approval/ F.I.I.R (Doc No QF/QA/11) 2. Skill Matrix (Doc No QF/PA/03) | Metro Lab
[12 empty] | Vernier | 2 | Per 30 Min |  |  |  | 1. Setup Approval/ F.I.I.R (Doc No QF/QA/11) 2. Skill Matrix (Doc No QF/PA/03) | Operator
[12 empty] | Vernier | 2 | Yearly Layout Inspection |  |  |  | 1. Layout Inspection Plan (QF/QA/13) 2. Layout Inspection report (QF/QA/14) 3. Skill Matrix (Doc No QF/PA/03) | Quality Engineer
[12 empty] | Vernier | 2 | Yearly Product Audit |  |  |  | 1. Product Audit Plan (QF/QA/15) 2. Product Audit report (QF/QA/16) 3. Skill Matrix (Doc No QF/PA/03) | Quality Engineer
[12 empty] | Vernier | 125 | Yearly Once |  |  |  | 1. SPC Plan (QF/QA/42) 2. SPC Study (QF/QA/34) 3. Skill Matrix (Doc No QF/PA/03) | Quality Engineer
[12 empty] | Vernier | 10 | Per Lot |  |  |  | 1. Pre Dispatch Inspection Report (QF/QA/21) 2. Skill Matrix (Doc No QF/PA/03) | Final Inspector
|  |  |  | Spindle Speed (rpm) 1. TNMG 160404 Tool & Insert | [5 empty] | 2000-3000 |  | Mc Program | 1 Time | Setup |  | 1. Setup Approval/ F.I.I.R (Doc No QF/QA/11) |  |  | Production Supervisor | If Single Part Is Out Of Specification Reject The Part & Put In Red Bin. When consecutive Two Or More Part Then Apply Reaction Plan Refer Reaction Plan (QF/QA/107/CNC) |  | Refer Reaction Plan (QF/QA/107/CNC))
[13 empty] | 1 Time | At Start Of Shift |  |  |  | 1. Setup Approval/ F.I.I.R (Doc No QF/QA/11) | Operator
|  |  |  | Feed (mm/rev) 1. TNMG 160404 Tool & Insert | [5 empty] | 0.08-0.12 |  | Mc Program | 1 Time | Setup |  | 1. Setup Approval/ F.I.I.R (Doc No QF/QA/11) |  |  | Production Supervisor
[12 empty] | Mc Program | 1 Time | At Start Of Shift |  |  |  | 1. Setup Approval/ F.I.I.R (Doc No QF/QA/11) | Operator
|  |  |  | Frequency (Nos.) 1. TNMG 160404 Tool & Insert | [5 empty] | 300-350 |  | Counter | - | - |  |  |  | OEE Data And Tool Life Data (Doc No- QF/QA/62) | Operator
2 |  | Surface Finish |  |  |  | 26 | ◐ | - | - | N6 (0.8Ra) |  | Surface Tester | 2 | Setup | - | 1. Setup Approval/ F.I.I.R (Doc No QF/QA/11) 2. Skill Matrix (Doc No QF/PA/03) |  |  | Metro Lab | If Single Part Is Out Of Specification Reject The Part & Put In Red Bin. When consecutive Two Or More Part Then Apply Reaction Plan Refer Reaction Plan (QF/QA/107/CNC) |  | Refer Reaction Plan (QF/QA/107/CNC)
[12 empty] | Surface Tester | 1 | Per Shift First piece of the shift |  | 1. Setup Approval/ F.I.I.R (Doc No QF/QA/11) 2. Skill Matrix (Doc No QF/PA/03) |  | 1. Setup Approval/ F.I.I.R (Doc No QF/QA/11) 2. Skill Matrix (Doc No QF/PA/03) | Metro Lab
[12 empty] | Surface Tester | 2 | Yearly Layout Inspection |  |  |  | 1. Layout Inspection Plan (QF/QA/13) 2. Layout Inspection report (QF/QA/14) 3. Skill Matrix (Doc No QF/PA/03) | Quality Engineer
[12 empty] | Surface Tester | 125 | Yearly Once |  |  |  | 1. SPC Plan (QF/QA/42) 2. SPC Study (QF/QA/34) 3. Skill Matrix (Doc No QF/PA/03) | Quality Engineer
3 |  |  |  | Collet / Chuck Pressure | Oil |  | - | - | - | 22-28 kg/cm² |  | Pressure Indicator | 1 Time | Per Shift | - | 1. Setup Approval/ F.I.I.R (Doc No QF/QA/11) |  | - | Operator | If not ok, then reset |  | Operator
4 |  |  |  | Coolant Concentration | Oil |  | - | - | - | 2% - 7% |  | Reftractometer | 1 Time | Per Shift | - | 1. Setup Approval/ F.I.I.R (Doc No QF/QA/11) |  | - | Shop Asst. | If not ok, then reset |  | Shop Asst
* ऑप्रेटरसाठी सूचना : 1. जर मेजरिंग इन्स्ट्रुमेंट अथवा गेज वापरण्यात काही अडचण असल्यास QA अधिकाऱ्याशी संपर्क साधा आणि त्यांच्या सुचने प्रमाणे Alternate Measuring Instrument (QF/QA/80) मध्ये सांगितलेले इन्स्ट्रुमेंट अथवा गेज वापरा.
Work Instructions :
Refere Work Instruction For CNC Operation (Work Instruction No- WI/PROD/08)
2 |  | 10.04.2026 |  | Update In Safe Launch Control Plan
1 |  | 20.04.2024 |  | Control Plan Updated In New Format | [9 empty] | S.T.Nigade |  | S.D.Bafna |  | - | - |  | -
0 |  | 10.10.2010 |  | New release | [9 empty] | B.G.Porwal |  | N.K.Gavali |  | - | - |  | -
Rev. No. |  | Date |  | Description | [9 empty] | Prepared By |  | NPD Head |  | Prod. Head | QA Head |  | Plant Head
Approved By

## 035 Finish Grinding
|  | CONTROL PLAN | [17 empty] | DOC NO - QF/QA/33 Rev. No-02 Rev. Date-01-08-2025
Prototype |  |  | Pre-Launch |  | Production |  |  | Safe Launch |  |  | Key Contact : |  | Mr. Alok Chopda 9922404111 |  |  | Cust Drg. Rev Date : |  |  | Cust. Drg.Rev No. : |  |  | C
Control Plan Number : |  |  | CP/AI-203/035 |  | FMEA Rev No & Date: |  |  | 04/ 10.04.2026 | [7 empty] | Customer Engineering Approval/Date (If Req'd.):
Part Number/Latest Change Level : |  |  |  |  | 285526515116 | [5 empty] | Core Team : |  | Annexure |  |  | Customer Quality Approval/ Date (If Req'd.):
Part Name/Description : |  |  |  |  | Plunger | [5 empty] | Supplier/Plant Approval/Date : |  |  |  |  | Other Approval/Date (If Req'd.):
Supplier/Plant: |  |  | Autoturn Industries |  | Supplier code: |  | A63140 |  |  |  | Other Approval /Date (If req'd): |  |  |  |  | Material Specification/ Norm : |  |  | 16MnCr5(Ø19.87-Ø20.0mm)
Operation No : 035 (Ref. PFD/AI-203 & PFMEA/AI-203) | [10 empty] | Tools
Operation Description : Finish Grinding | [10 empty] | Grinding Wheel Grade- A60 L5 V10 C |  |  |  |  | Multi Point Dresser- FB0.90
Machine : - Cylindrical Grinding M/C | [10 empty] | Grinding Wheel Size- 60x127x400mm
Characteristics | [5 empty] | Customer Drawing Balloon No. | Special Class | Pass Through Characteristics | Black Box Process | Control Methods | [9 empty] | Reaction Plan |  | Owner / Responsible
Balloning No. | Main or Sub Spindle | Product Characteristics |  | Process Characteristics | [5 empty] | Product / Process Specification / Tolerance |  | Evalution/ Measurement Technique | Sample |  | Error Proofing | Prevention Controls | Detection controls | Detection controls | Responsible
[13 empty] | Size | Freq.
1 | - | Grinding Diameter |  |  |  | 5 | ◐ | - | - | Ø15.966-Ø15.984 |  | Digital Micrometer | 2 | Setup | - | 1. Setup Approval/ F.I.I.R (Doc No QF/QA/11) 2. Skill Matrix (Doc No QF/PA/03) |  |  | Metro Lab | If Single Part Is Out Of Specification Reject The Part & Put In Red Bin. When consecutive Two Or More Part Then Apply Reaction Plan. Refer Reaction Plan (QF/QA/107/GR) |  | Refer Reaction Plan (QF/QA/107/GR)
[12 empty] | Digital Micrometer | 1 | Per Shift First piece of the shift |  |  |  | 1. Setup Approval/ F.I.I.R (Doc No QF/QA/11) 2. Skill Matrix (Doc No QF/PA/03) | Metro Lab
[12 empty] | Digital Micrometer | 2 | Per 30 Min |  |  |  | 1. Setup Approval/ F.I.I.R (Doc No QF/QA/11) 2. Skill Matrix (Doc No QF/PA/03) | Operator
[12 empty] | Digital Micrometer | 2 | Yearly Layout Inspection |  |  |  | 1. Layout Inspection Plan (QF/QA/13) 2. Layout Inspection report (QF/QA/14) 3. Skill Matrix (Doc No QF/PA/03) (Doc No QF/PA/03) | Quality Engineer
[12 empty] | Digital Micrometer | 2 | Yearly Product Audit |  |  |  | 1. Product Audit Plan (QF/QA/15) 2. Product Audit report (QF/QA/16) 3. Skill Matrix (Doc No QF/PA/03) | Quality Engineer
[12 empty] | Digital Micrometer | 125 | Yearly Once |  |  |  | 1. SPC Plan (QF/QA/42) 2. SPC Study (QF/QA/34) 3. Skill Matrix (Doc No QF/PA/03) | Quality Engineer
[12 empty] | Digital Micrometer | 2 | Per 30 Min |  |  |  | 1. Pre Control Chart (QF/QA/28) 2. Skill Matrix (Doc No QF/PA/03) | Operator
[12 empty] | Digital Micrometer | 10 | Per Lot |  |  |  | 1. Pre Dispatch Inspection Report (QF/QA/21) 2. Skill Matrix (Doc No QF/PA/03) | Final Inspector
| - | Grinding Diameter (Rework) | [7 empty] | Ø15.966-Ø15.984 |  | Digital Micrometer | 100% | - |  | Rework Process Risk Assessment (QF/QA/95) |  | 1. Setup Approval/ F.I.I.R (Doc No QF/QA/11) 2. Skill Matrix (Doc No QF/PA/03) | Production Supervisor
2 | - | Surface Finish |  |  |  | 27 | ◐ | - | - | N6 (0.8Ra) |  | Surface Tester | 2 | Setup | - | 1. Setup Approval/ F.I.I.R (Doc No QF/QA/11) 2. Skill Matrix (Doc No QF/PA/03) |  |  | Metro Lab | If Single Part Is Out Of Specification Reject The Part & Put In Red Bin. When consecutive Two Or More Part Then Apply Reaction Plan Refer Reaction Plan (QF/QA/107/GR) |  | Refer Reaction Plan (QF/QA/107/GR)
[12 empty] | Surface Tester | 1 | Per Shift First piece of the shift |  | 1. Setup Approval/ F.I.I.R (Doc No QF/QA/11) 2. Skill Matrix (Doc No QF/PA/03) |  | 1. Setup Approval/ F.I.I.R (Doc No QF/QA/11) 2. Skill Matrix (Doc No QF/PA/03) | Metro Lab
[12 empty] | Surface Tester | 2 | Yearly Layout Inspection |  |  |  | 1. Layout Inspection Plan (QF/QA/13) 2. Layout Inspection report (QF/QA/14) 3. Skill Matrix (Doc No QF/PA/03) (Doc No QF/PA/03) | Quality Engineer
[12 empty] | Surface Tester | 125 | Yearly Once |  |  |  | 1. SPC Plan (QF/QA/42) 2. SPC Study (QF/QA/34) 3. Skill Matrix (Doc No QF/PA/03) | Quality Engineer
3 | - | Taper |  |  |  | - |  | - | - | Within 0.006 |  | Micrometer | 2 | Setup | - | 1. Setup Approval/ F.I.I.R (Doc No QF/QA/11) 2. Skill Matrix (Doc No QF/PA/03) |  |  | Metro Lab | If Single Part Is Out Of Specification Reject The Part & Put In Red Bin. When consecutive Two Or More Part Then Apply Reaction Plan Refer Reaction Plan (QF/QA/107/GR) |  | Refer Reaction Plan (QF/QA/107/GR)
[12 empty] | Micrometer | 1 | Per Shift First piece of the shift |  | 1. Setup Approval/ F.I.I.R (Doc No QF/QA/11) 2. Skill Matrix (Doc No QF/PA/03) |  | 1. Setup Approval/ F.I.I.R (Doc No QF/QA/11) 2. Skill Matrix (Doc No QF/PA/03) | Metro Lab
[12 empty] | Micrometer | 2 | Yearly Product Audit |  |  |  | 1. Product Audit Plan (QF/QA/15) 2. Product Audit report (QF/QA/16) 3. Skill Matrix (Doc No QF/PA/03) | Quality Engineer
4 | - | Ovality |  |  |  | - |  | - | - | Within 0.006 |  | Dial Indicator | 2 | Setup | - | 1. Setup Approval/ F.I.I.R (Doc No QF/QA/11) 2. Skill Matrix (Doc No QF/PA/03) |  |  | Metro Lab | If Single Part Is Out Of Specification Reject The Part & Put In Red Bin. When consecutive Two Or More Part Then Apply Reaction Plan Refer Reaction Plan (QF/QA/107/GR) |  | Refer Reaction Plan (QF/QA/107/GR)
[12 empty] | Dial Indicator | 1 | Per Shift First piece of the shift |  | 1. Setup Approval/ F.I.I.R (Doc No QF/QA/11) 2. Skill Matrix (Doc No QF/PA/03) |  | 1. Setup Approval/ F.I.I.R (Doc No QF/QA/11) 2. Skill Matrix (Doc No QF/PA/03) | Metro Lab
[12 empty] | Dial Indicator | 2 | Yearly Product Audit |  |  |  | 1. Product Audit Plan (QF/QA/15) 2. Product Audit report (QF/QA/16) 3. Skill Matrix (Doc No QF/PA/03) | Quality Engineer
5 | - |  |  | Grinding Wheel Dressing Frequency | Oil |  | - | - | - | 30-40 Nos |  | MC Program | 1 Time | At Start Of Shift | - | 1. Setup Approval/ F.I.I.R (Doc No QF/QA/11) |  | - | Operator | If Single Part Is Out Of Specification Reject The Part & Put In Red Bin. When consecutive Two Or More Part Then Apply Reaction Plan Refer Reaction Plan (QF/QA/107/GR) |  | Refer Reaction Plan (QF/QA/107/GR)
6 | - |  |  | Work Head Speed | Oil |  | - | - | - | 150-300 rpm |  | MC Program | 1 Time | At Start Of Shift | - | 1. Setup Approval/ F.I.I.R (Doc No QF/QA/11) |  | - | Operator
7 | - |  |  | Rough Feed | Oil |  | - | - | - | 1.0-1.5 mm/rev |  | MC Program | 1 Time | At Start Of Shift | - | 1. Setup Approval/ F.I.I.R (Doc No QF/QA/11) |  | - | Operator
8 | - |  |  | Finish Feed | Oil |  | - | - | - | 0.4-0.6 mm/rev |  | MC Program | 1 Time | At Start Of Shift | - | 1. Setup Approval/ F.I.I.R (Doc No QF/QA/11) |  | - | Operator
9 | - |  |  | Fine Depth Cut | Oil |  | - | - | - | 0.03 mm |  | MC Program | 1 Time | At Start Of Shift | - | 1. Setup Approval/ F.I.I.R (Doc No QF/QA/11) |  | - | Operator
10 | - |  |  | Fine Depth Feed | Oil |  | - | - | - | 0.08-0.1mm |  | MC Program | 1 Time | At Start Of Shift | - | 1. Setup Approval/ F.I.I.R (Doc No QF/QA/11) |  | - | Operator
11 | - |  |  | Spark Out Time | Oil |  | - | - | - | 2-4mm |  | MC Program | 1 Time | At Start Of Shift | - | 1. Setup Approval/ F.I.I.R (Doc No QF/QA/11) |  | - | Operator
12 | - |  |  | Dressing Cut | Oil |  | - | - | - | 0.03-0.04mm |  | MC Program | 1 Time | At Start Of Shift | - | 1. Setup Approval/ F.I.I.R (Doc No QF/QA/11) |  | - | Operator
13 | - |  |  | Dressing Feed | Oil |  | - | - | - | 0.1mm/rev |  | MC Program | 1 Time | At Start Of Shift | - | 1. Setup Approval/ F.I.I.R (Doc No QF/QA/11) |  | - | Operator
14 | - |  |  | Coolant Concentration | Oil |  | - | - | - | 2%-7% |  | Refractometer | - | - | - | Coolant data monitoring sheet (Doc No QF/QA/61) |  | - | Inspector
* ऑप्रेटरसाठी सूचना : 1. जर मेजरिंग इन्स्ट्रुमेंट अथवा गेज वापरण्यात काही अडचण असल्यास QA अधिकाऱ्याशी संपर्क साधा आणि त्यांच्या सुचने प्रमाणे Alternate Measuring Instrument (QF/QA/80) मध्ये सांगितलेले इन्स्ट्रुमेंट अथवा गेज वापरा.
Work Instructions :
Refere Work Instruction For Cylindrical Grinding M/C Operation (Work Instruction No- WI/PROD/24)
3 |  | 10.04.2026 |  | Update In Safe Launch Control Plan
2 |  | 20.09.2025 |  | Diameter Checking Method Changed From Digital Micrometer To Plain Ring Note Added. | [9 empty] | S.T.Nigade |  | S.D.Bafna |  | - | - |  | -
1 |  | 20.04.2024 |  | Control Plan Updated In New Format | [9 empty] | S.T.Nigade |  | S.D.Bafna |  | - | - |  | -
0 |  | 10.10.2010 |  | New release | [9 empty] | B.G.Porwal |  | N.K.Gavali |  | - | - |  | -
Rev. No. |  | Date |  | Description | [9 empty] | Prepared By |  | NPD Head |  | Prod. Head | QA Head |  | Plant Head
Approved By
जॉब लावण्याआधी चांफर वर
बर नसल्याची खात्री करा.

## 040 Final Inspection
|  | CONTROL PLAN | [17 empty] | DOC NO - QF/QA/33 Rev. No-02 Rev. Date-01-08-2025
Prototype |  |  | Pre-Launch |  | Production |  |  | Safe Launch |  |  | Key Contact : |  | Mr. Alok Chopda 9922404111 |  |  | Cust Drg. Rev Date : |  |  | Cust. Drg.Rev No. : |  |  | C
Control Plan Number : |  |  | CP/AI-203/040 |  | FMEA Rev No & Date: |  |  | 04/ 10.04.2026 | [7 empty] | Customer Engineering Approval/Date (If Req'd.):
Part Number/Latest Change Level : |  |  |  |  | 285526515116 | [5 empty] | Core Team : |  | Annexure |  |  | Customer Quality Approval/ Date (If Req'd.):
Part Name/Description : |  |  |  |  | Plunger | [5 empty] | Supplier/Plant Approval/Date : |  |  |  |  | Other Approval/Date (If Req'd.):
Supplier/Plant: |  |  | Autoturn Industries |  | Supplier code: |  | A63140 |  |  |  | Other Approval /Date (If req'd): |  |  |  |  | Material Specification/ Norm : |  |  | 16MnCr5(Ø19.87-Ø20.0mm)
Operation No : 040 (Ref. PFD/AI-203 & PFMEA/AI-203) | [10 empty] | Tools
Operation Description : Final Inspection
Machine : -
Location:- -
Characteristics | [5 empty] | Customer Drawing Balloon No. | Special Class | Pass Through Characteristics | Black Box Process | Control Methods | [9 empty] | Reaction Plan |  | Owner / Responsible
Balloning No. | Main or Sub Spindle | Product Characteristics |  | Process Characteristics | [5 empty] | Product / Process Specification / Tolerance |  | Evalution/ Measurement Technique | Sample |  | Error Proofing | Prevention Controls | Detection controls | Detection controls | Responsible
[13 empty] | Size | Freq.
1 | For Visual & Dimensional Inspection Refer "Final Inspection Instruction (QF/QA/10)" AI-203 | [13 empty] | - |  |  | Final Inspection Rejection Data (QF/QA/22B) | Inspector | If any Non Conformity Inform QA Head/ GM Quarantine suspected lot. |  | Inspector
Work Instructions :
Refere Work Instruction For Final Inspection (Work Instruction No- WI/QA/03)
2 |  | 10.04.2026 |  | Update In Safe Launch Control Plan
1 |  | 20.04.2024 |  | Control Plan Updated In New Format | [9 empty] | S.T.Nigade |  | S.D.Bafna |  | - | - |  | -
0 |  | 10.10.2010 |  | New release | [9 empty] | B.G.Porwal |  | N.K.Gavali |  | - | - |  | -
Rev. No. |  | Date |  | Description | [9 empty] | Prepared By |  | NPD Head |  | Prod. Head | QA Head |  | Plant Head
Approved By

## AI-203
|  | FINAL INSPECTION INSTRUCTIONS | [5 empty] | Format No. - QF/QA/10
Cust Drg. No - 285526515116
Instruction No - FI-AI-203
ivhjyauAla [nspo@Sana : Ø jaa^^bavar kuzohI DonT Ê D^^maojaosa Ê Anai@lana paorSana nasalyaacaI Ka~I kravaI. Ø ivada}T Aa^^proSana Ê Saa^^T- ipsa Ê ifinaSa naa^T Aaoko Ê rsTI Ê bar Ê ipp caok kravao.
◐ Major ● Critical u Internal Significant
Rev. No. | 2 | Date : | 20.09.2025 |  |  | Prepared By : | Approved by :
Revision History Card
Sr. No. | Rev. No. |  | Rev. Date |  | Modification |  |  |  | Approved By
1 | 0 |  | 2022-10-28 |  | New Release |  |  |  | Mr. Sanket Shah
2 | 1 |  | 2024-07-01 |  | ksTmar kMPlaoMT ­ baaor DoPqa AMDrsaa[-ja jaa^^ba saapDlaa. baaor DoPqacao vhina-Arnao [nspo@Sana haoto Ê to maaik-Mga kolaolyaa Plaga gaojanao caalaU kolao. |  |  |  | Mr. Sanket Shah
3 | 2 |  | 2025-09-20 |  | ksTmar kMPlaoMT ­ ओव्हलिटी आणि डायमिटर ओवर साइज असणारे जॉब कस्टमर ला सापडले. डायमिटर चे इंस्पेक्शन डिजिटल माइक नी होते ते आता प्लेन रिंग गेज नी 100 टक्के चेक चालु केले. |  |  |  | Mr. Nandu Sable
DayaimaTr Ø15.966-15.984
प्लेन रिंग गेज नी 100% चेक करा.
ka^^lar ivaDqa 3.90-4.10 vhina-Arnao sa^^mpilaMga Plaanap`maaNao caok kra.
TaoTla laoMgqa 52.90-53.10 vhina-Arnao sa^^mpilaMga Plaanap`maaNao caok kra.
baaor DoPqa 48.90-49.10 Plaga gaojanao sa^^mpilaMga Plaanap`maaNao caok kra.Plaga gaoja maaik-Mgapya-Mt baaormaQyao jaat AsalyaacaI KaHaI kra.
baaor DayaimaTr Ø8.50-8.60 Plaga gaojanao sa^^mpilaMga Plaanap`maaNao caok kra.
ka^^lar DayaimaTr
Ø19.80-20.20
maayak`aoimaTrnao sa^^mpilaMga
Plaanap`maaNao caok kra.
◐
◐
◐
◐
◐
laoMgqa 18.90-19.10 vhina-Arnao
sa^^mpilaMga Plaanap`maaNao caok kra.
slaa^^T ivaDqa 5.30-5.40 islap gaojanao sa^^mpilaMga Plaanap`maaNao caok kra.
isamaoT`\I if@scarnao sa^^mpilaMga Plaanap`maaNao caok kra.

## 045 Packing & Dispatch
|  | CONTROL PLAN | [17 empty] | DOC NO - QF/QA/33 Rev. No-02 Rev. Date-01-08-2025
Prototype |  |  | Pre-Launch |  | Production |  |  | Safe Launch |  |  | Key Contact : |  | Mr. Alok Chopda 9922404111 |  |  | Cust Drg. Rev Date : |  |  | Cust. Drg.Rev No. : |  |  | C
Control Plan Number : |  |  | CP/AI-203/045 |  | FMEA Rev No & Date: |  |  | 04/ 10.04.2026 | [7 empty] | Customer Engineering Approval/Date (If Req'd.):
Part Number/Latest Change Level : |  |  |  |  | 285526515116 | [5 empty] | Core Team : |  | Annexure |  |  | Customer Quality Approval/ Date (If Req'd.):
Part Name/Description : |  |  |  |  | Plunger | [5 empty] | Supplier/Plant Approval/Date : |  |  |  |  | Other Approval/Date (If Req'd.):
Supplier/Plant: |  |  | Autoturn Industries |  | Supplier code: |  | A63140 |  |  |  | Other Approval /Date (If req'd): |  |  |  |  | Material Specification/ Norm : |  |  | 16MnCr5(Ø19.87-Ø20.0mm)
Operation No : 045 (Ref. PFD/AI-203 & PFMEA/AI-203) | [10 empty] | Tools
Operation Description : Packing & Dispatch | [10 empty] | 1) Address Label
Machine : - Stripping & Packing M/C | [10 empty] | 2) Inspection Sheet (PDIR)
Location:- -
Characteristics | [5 empty] | Customer Drawing Balloon No. | Special Class | Pass Through Characteristics | Black Box Process | Control Methods | [9 empty] | Reaction Plan |  | Owner / Responsible
Balloning No. | Main or Sub Spindle | Product Characteristics |  | Process Characteristics | [5 empty] | Product / Process Specification / Tolerance |  | Evalution/ Measurement Technique | Sample |  | Error Proofing | Prevention Controls | Detection controls | Detection controls | Responsible
[13 empty] | Size | Freq.
1 | For Packing Refer "Packaging Work Instruction (QF/DEV/10)"AI-203 | [13 empty] | - |  |  | FIFO | Inspector | If any Non Conformity Inform QA Head/ GM Quarantine suspected lot. |  | Inspector
Work Instructions :
Refere Work Instruction For Packing & Delivery (Work Instruction No- WI/PROD/09)
2 |  | 10.04.2026 |  | Update In Safe Launch Control Plan
1 |  | 20.04.2024 |  | Control Plan Updated In New Format | [9 empty] | S.T.Nigade |  | S.D.Bafna |  | - | - |  | -
0 |  | 10.10.2010 |  | New release | [9 empty] | B.G.Porwal |  | N.K.Gavali |  | - | - |  | -
Rev. No. |  | Date |  | Description | [9 empty] | Prepared By |  | NPD Head |  | Prod. Head | QA Head |  | Plant Head
Approved By